## Pure chemical standards
Part Number | Description | Pack | Form | Hazmat | % Carbon | % Hydrogen | % Nitrogen | % Oxygen | % Sulphur | other measured values
B2046 | 2,5-(Bis(5-tert-butyl-2-benzo-oxazol-2-yl) thiophene (BBOT) OAS | 5g | Solid |  | 72.56 | 6.11 | 6.49 | 7.41 | 7.4
B2044 | 2,5-(Bis(5-tert-butyl-2-benzo-oxazol-2-yl) thiophene (BBOT) OAS | 1g | Solid |  | 72.56 | 6.11 | 6.49 | 7.41 | 7.4
B2049 | 2,5-(Bis(5-tert-butyl-2-benzo-oxazol-2-yl) thiophene (BBOT) OAS | 25g | Solid |  | 72.56 | 6.11 | 6.49 | 7.41 | 7.4
B2021 | 2-Iodobenzoic Acid OAS | 1g | Solid |  | 33.88 | 2.03
B2118 | 3,5-Dinitrobenzoic Acid OAS | 5g | Solid |  | 39.67 | 1.87 | 13.18 | 45.22
B2034 | 3,5-Dinitrobenzoic Acid OAS | 1g | Solid |  | 39.66 | 1.81 | 13.28 | 45.26
B2143 | 4-Bromobenzoic Acid OAS | 5g | Solid |  | 41.91 | 2.55 |  | 15.88 |  | Bromine 39.75
B2008 | 4-Bromobenzoic Acid OAS | 1g | Solid |  | 41.91 | 2.55 |  | 15.88 |  | Bromine 39.75
B2009 | 4-Chlorobenzoic Acid OAS | 1g | Solid |  | 53.62 | 3.24 |  | 20.47
B2117 | 4-Chlorobenzoic Acid OAS | 5g | Solid |  | 53.62 | 3.24 |  | 20.47
B2013 | 4-Fluorobenzoic Acid OAS | 1g | Solid |  | 59.97 | 3.6
B2015 | 4-Nitroaniline OAS | 1g | Solid | Yes | 52.17 | 4.29 | 20.17 | 23.56
B2020 | 8-Hydroxyquinoline OAS | 1g | Solid | Yes | 74.47 | 4.86 | 9.65 | 11.02
B2000 | Acetanilide OAS | 1g | Solid |  | 71.1 | 6.71 | 10.34 | 11.81
B2122 | Acetanilide OAS | 25g | Solid |  | 71.06 | 6.71 | 10.31 | 11.82
B2114 | Acetanilide OAS | 5g | Solid |  | 71.1 | 6.71 | 10.34 | 11.81
B2212 | Ammonium Chloride Standard | 5g | Solid |  |  |  | 26.12
B2211 | Ammonium sulphate standard | 5g | Solid |  |  |  | 21.14
B2003 | Anthracene OAS | 1g | Solid |  | 94.21 | 5.63
B2139 | Aspartic Acid OAS | 10g | Solid |  | 36.09 | 5.29 | 10.53
B2042 | Aspartic Acid OAS | 1g | Solid |  | 36.14 | 5.31 | 10.49 | 48.09
B2138 | Aspartic Acid OAS | 100g | Solid |  | 36.09 | 5.29 | 10.53
B2006 | Atropine OAS | 10g | Solid | Yes | 70.56 | 8.03 | 4.8 | 16.54
B2002 | Atropine OAS | 1g | Solid | Yes | 70.56 | 8.03 | 4.8 | 16.54
B2112 | Barium Sulphate IAS | 1g | Solid | [5 empty] | 13.74
B2110 | Barium Sulphate IAS | 5g | Solid | [5 empty] | 13.74
B2004 | Benzoic Acid OAS | 1g | Solid |  | 68.83 | 4.92 |  | 26.19
B2047 | Benzoic Acid OAS | 5g | Solid |  | 68.83 | 4.92 |  | 26.19
B2007 | Benzylthiuronium Chloride OAS | 1g | Solid | Yes | 47.44 | 5.49 | 13.84 |  | 15.81
B2108 | Benzylthiuronium Chloride OAS | 5g | Solid | Yes | 47.44 | 5.49 | 13.84 |  | 15.81
B2030 | Caffeine OAS | 1g | Solid |  | 49.48 | 5.16 | 28.83 | 16.47
B2104 | Caffeine OAS | 5g | Solid |  | 49.48 | 5.16 | 28.83 | 16.47
B2005 | Cyclohexanone 2,4 dinitrophenylhydrazone OAS | 1g | Solid |  | 51.7 | 5.03 | 20.12 | 22.92
B2105 | Cystine OAS | 5g | Solid |  | 29.95 | 5.03 | 11.64 | 26.64 | 26.67
B2035 | Cystine OAS | 1g | Solid |  | 29.95 | 5.03 | 11.64 | 26.64 | 26.67
B2011 | Dibenzyldisulphide OAS | 1g | Solid |  | 68.47 | 5.73 |  |  | 25.71
B2039 | Diphenyl OAS | 1g | Solid | Yes | 93.49 | 6.5
B2001 | DL-Alanine OAS | 1g | Solid |  | 40.49 | 7.91 | 15.78 | 35.9
B2116 | EDTA Standard | 100g | Solid |  |  |  | 9.56
B2033 | Ethylenediaminetetra-acetic Acid (EDTA) OAS | 1g | Solid |  | 41.15 | 5.52 | 9.54 | 43.69
B2220 | Ethylenediaminetetra-acetic Acid (EDTA) OAS | 10g | Solid |  | 41.05 | 5.51 | 9.54
B2120 | Ethylenediaminetetra-acetic Acid (EDTA) OAS | 25g | Solid |  | 41.15 | 5.52 | 9.54 | 43.69
B2115 | Ethylenediaminetetra-acetic Acid (EDTA) OAS | 50g | Solid |  | 41.05 | 5.5 | 9.55
B2146 | Ethylenediaminetetra-acetic Acid (EDTA) OAS | 50g | Solid |  | 41.15 | 5.52 | 9.54 | 43.69
B2137 | Ethylenediaminetetra-acetic Acid (EDTA) OAS | 100g | Solid |  | 41.05 | 5.5 | 9.55
B2144 | Ethylenediaminetetra-acetic Acid (EDTA) | 500gm | Solid |  | 41.05 | 5.5 | 9.55
B2208 | Fluorene OAS | 1g | Solid | Yes | 93.81 | 6.03
B1405 | Glutamic Acid Standard | 250g | Solid |  | 40.71 | 6.14 | 9.53
B2019 | Hexachlorobenzene OAS | 1g | Solid | Yes | 25.42
B2040 | Imidazol OAS | 1g | Solid | Yes | 52.92 | 5.91 | 41.28
B2041 | Isatin OAS | 1g | Solid |  | 65.22 | 3.35 | 9.47 | 21.82
B2045 | Methionine OAS | 1g | Solid |  | 40.28 | 7.44 | 9.41 | 21.45 | 21.49
B2101 | Methionine OAS | 50g | Solid |  | 40.26 | 7.48 | 9.42
B2100 | Methionine OAS | 25g | Solid |  | 40.28 | 7.44 | 9.41 | 21.45 | 21.49
B2014 | Naphthalene OAS | 1g | Solid | Yes | 93.6 | 6.33
B2132 | Nicotinamide OAS | 1g | Solid |  | 59 | 4.95 | 22.92 | 12.98
B2099 | Nicotinic Acid OAS | 15g | Solid |  | 58.63 | 4.08 | 11.37
B2016 | Phenacetin OAS | 1g | Solid |  | 67.02 | 7.34 | 7.79 | 17.77
B2113 | Phenanthrene Enriched OAS | 1g | Solid | Yes |  |  | 0.5 |  | 0.54
B2148 | Phenylalanine OAS | 25g | Solid |  | 65.46 | 6.74 | 8.5 | 19.37
B2024 | Polyethylene standard | 1g | Solid |  | 85.71 | 14.47
B2023 | Polystyrene standard | 1g | Solid |  | 91.95 | 7.84
B2210 | Potassium Nitrate Standard | 5g | Solid | Yes |  |  | 13.72
B2111 | Silver Sulphate IAS | 5g | Solid | [5 empty] | 10.27
B2109 | Silver Sulphate IAS | 1g | Solid | [5 empty] | 10.27
B2031 | Stearic Acid OAS | 1g | Solid |  | 75.97 | 12.68 |  | 11.2
B2102 | Stearic Acid OAS | 5g | Solid |  | 75.97 | 12.68 |  | 11.2
B2032 | Sucrose OAS | 1g | Solid |  | 42.02 | 6.52 |  | 51.45
B2121 | Sucrose OAS | 25g | Solid |  | 42.1 | 6.48 |  | 51.41
B2107 | Sulphamethazine OAS | 25g | Solid |  | 51.82 | 5.07 | 20.04 | 11.41 | 11.51
B2037 | Sulphamethazine OAS | 1g | Solid |  | 51.78 | 5.07 | 20.12 | 11.49 | 11.52
B2106 | Sulphamethazine OAS | 5g | Solid |  | 51.82 | 5.07 | 20.04 | 11.41 | 11.51
B2017 | Sulphamic Acid OAS | 1g | Solid | Yes |  | 3.08 | 14.39 | 49.64 | 33.16
B2048 | Sulphanilamide OAS | 10g | Solid |  | 41.84 | 4.68 | 16.23 | 18.56 | 18.63
B2036 | Sulphanilamide OAS | 1g | Solid |  | 41.84 | 4.68 | 16.23 | 18.56 | 18.63
B2147 | Sulphanilic Acid OAS | 5g | Solid |  | 41.61 | 4.07 | 8.09 | 22.71 | 18.51
B2043 | Sulphanilic Acid OAS | 1g | Solid |  | 41.61 | 4.07 | 8.09 | 22.71 | 18.51
B2018 | Trifluoroacetanilide OAS | 1g | Solid |  | 50.83 | 3.12 | 7.35 | (8.46) |  | Fluorine % (30.13)
B2022 | Triphenylphosphine OAS | 1g | Solid |  | 82.4 | 5.76 |  |  |  | Phosphorus % 11.81
B2142 | Tryptophan OAS | 100g | Solid |  |  |  | 13.7
B2130 | Urea OAS | 10g | Solid |  | 20.02 | 6.74 | 46.61 | 26.66
B2119 | Urea OAS | 25g | Solid |  | 20.02 | 6.74 | 46.61 | 26.66
B2038 | Urea OAS | 1g | Solid |  | 20.02 | 6.74 | 46.61 | 26.66
Part Number | Description | Pack | Form | Hazmat | J/g | I.T. cal/g | Btu/lb
B2280 | Benzoic Acid Tablets 1g | 10g | Solid |  | 26454 | 6318 | 11373
B2281 | Benzoic Acid Tablets 1g | 100g | Solid |  | 26454 | 6318 | 11373
B2282 | Benzoic Acid Tablets 1g | 500g | Solid |  | 26454 | 6318 | 11373
Approximate values shown - certified values vary from batch to batch - refer to the analysis certificate for exact values, or contact our sales team
Brackets denote calculated values, or values that are for reference only, not certified

## Natural materials
Part Number | Description | Pack | Form | Hazmat | % Carbon | % Hydrogen | % Nitrogen | % Oxygen | % Sulphur | % Chlorine | % Nickel | % Vanadium | % TOC | % ROC | % TIC | % TC (SUM) | % Ash | % Vol. matter | BTU | % Fixed Carbon
B2050 | Soil Standard NCS | 2g | Solid |  | 2.31 |  | 0.23 |  | (0.030) |  |  |  | (1.97) |  | (0.34)
B2051 | Soil Standard NC | 5g | Solid |  | 2.31 |  | 0.23
B2127 | Tocopherol Nicotinate OAS | 2g | Solid |  | 78.5 | 10 | 2.65 | 8.91
B2140 | Pasta Standard | 10g | Solid |  |  |  | 2.138
B2141 | Orchard Leaves Standard | 20g | Solid |  | 46.54 | 5.91 | 3.38 |  | 0.156
B2145 | Lubricant Standard | 2g | Liquid |  | 82.32 | 13.82 | 1.12 |  | 2.54
B2149 | Pasta Standard | 100g | Solid |  |  |  | 2.121
B2150 | Sediment Standard High Organic Content | 30g | Solid |  | 7.45 |  | 0.52 |  | 0.62
B2152 | Soil Standard Low Organic Content | 30g | Solid |  | 1.44 |  | 0.09 |  | 0.012
B2154 | Protein Standard OAS | 30g | Solid |  |  |  | 13.32
B2156 | Wheat Flour Standard | 30g | Solid |  | 39.94 |  | 1.45 |  | 0.1
B2158 | Sorghum Flour Standard | 30g | Solid |  | 41.26 |  | 1.47 |  | 0.095
B2160 | Chitin Standard | 30g | Solid |  | 42.72 | 6.49 | 6.25 | 37.84
B2162 | Algae (Spirulina) Standard | 30g | Solid |  | 47.02 | 6.94 | 10.93 |  | 0.77
B2164 | Algae (Bladderwrack) | 30g | Solid |  | 33.67 | 4.92 | 1.25 |  | 2.289
B2166 | Birch leaf Standard | 30g | Solid |  | 48.09 | 6.55 | 2.12 |  | 0.172
B2168 | Coconut shell Standard | 30g | Solid |  | 49.04 | 6.01 | 0.09
B2170 | Olive stone Standard | 30g | Solid |  | 47.06 | 6.35 | 0.204
B2176 | Soil Standard (Peaty) | 30g | Solid |  | 15.95 |  | 1.29 |  | 0.43 |  |  |  | 15.57 |  | 0.38
B2178 | Soil Standard Medium Organic Content | 30g | Solid |  | 2.46 |  | 0.16 |  | 0.016
B2180 | Soil Standard (Sandy) | 30g | Solid |  | 0.46 |  | 0.043 | [5 empty] | 0.37 |  | 0.09
B2182 | Soil Standard (Silty) | 30g | Solid |  | 2.19 |  | 0.18 |  | (0.025) |  |  |  | 1.89 |  | 0.3
B2184 | Soil Standard (Clay) | 30g | Solid |  | 2.31 |  | 0.23 |  | (0.030) |  |  |  | (1.97) |  | (0.34)
B2186 | Soil Standard (Loamy) | 30g | Solid |  | 2.75 |  | 0.27 |  | (0.044) |  |  |  | 2.67 |  | 0.08
B2188 | Soil Standard (Chalky) | 30g | Solid |  | 4.64 |  | 0.32 | [5 empty] | 3.69 |  | 0.95
B2189 | Soil Standard (Mineral) | 30g | Solid |  | 0.25 |  | 0.023
B2209 | Bitumen-Asphalt CHNOS standard | 30g | Solid |  | 84.41 | 10.06 | 3.21 | 1.26 | 0.27
B2221 | Carbon and Sulfur in Soil Standard | 25g | Solid |  | 0.5 |  |  |  | 0.44
B2270 | Corn Meal Organic Analytical Standard | 30g | Solid |  | 45.52 | 6.3 | 1.15 |  | 0.1
B2271 | Soy Bean Meal Organic Analytical Standard | 30g | Solid |  | 45.24 | 5.73 | 7.89 |  | 0.42
B2272 | Corn Gluten Organic Analytical Standard | 30g | Solid |  | 45.27 | 5.98 | 10.38 |  | 0.85
B2273 | Alfalfa Organic Analytical Standard | 30g | Solid |  | 42.75 | 6.06 | 3.25 |  | 0.2
B2274 | Wheat Flour Organic Analytical Standard | 30g | Solid |  | 38.86 | 5.45 | 1.81 |  | 0.13
B2275 | Rye Flour Organic Analytical Standard | 30g | Solid |  | 39.5 | 5.5 | 1.75 |  | 0.13
B2276 | Oatmeal Organic Analytical Standard | 30g | Solid |  | 47 | 6.67 | 2.03 | 42.1 | 0.16
B2277 | Barley Flour Organic Analytical Standard | 30g | Solid |  | 43.51 | 6 | 1.9 |  | 0.14
B2278 | Rice Flour Organic Analytical Standard | 30g | Solid |  | 39.71 | 6.96 | 1.5 |  | 0.06
B2290 | TOC/ROC/TIC silty soil standard | 30g | Solid | [9 empty] | 1.5 | 0.4 | 0.3 | 2.2
B2292 | TOC/ROC/TIC chalky soil standard | 30g | Solid | [9 empty] | 2.7 | 0.5 | 1.3 | 4.5
B2293 | TOC/ROC/TIC control standard | 30g | Solid | [9 empty] | 2 | 1.8 | 2 | 5.8
B2294 | TOC/ROC/TIC incinerator ash standard | 30g | Solid | [9 empty] | <0.1 | 0.8 | 0.3 | 1.1
B2295 | TOC/ROC/TIC foundry sand standard | 30g | Solid | [9 empty] | 1.1 | 1.8 | 0.1 | 3
Approximate values shown - certified values vary from batch to batch - refer to the analysis certificate for exact values, or contact our sales team
Brackets denote calculated values, or values that are for reference only, not certified

## Inorganic materials
Part Number | Description | Pack | Carbon ppm | Hydrogen ppm | Nitrogen ppm | Oxygen ppm | Sulphur ppm | % Carbon | % Hydrogen | % Nitrogen | % Oxygen | % Sulphur
B1510 | Wrought Iron Chip | 454g | 6 |  |  |  | 16 | 0.0007 |  |  |  | 0.0011
B2250 | Calcium Carbonate 12% | 50g | 119900 |  |  |  |  | 11.99
B2260 | Zinc Sulphide | 50g |  |  |  |  | 329000 |  |  |  |  | 32.9
B2380 | Limestone | 25g | 119700 |  |  |  | 310 | 11.97 |  |  |  | 0.031
B2381 | Limestone | 25g | 28100 |  |  |  | 270 | 2.81 |  |  |  | 0.027
B2382 | Limestone | 25g | 58700 |  |  |  | 290 | 5.87 |  |  |  | 0.029
B2383 | Limestone | 25g | 71500 |  |  |  | 520 | 7.15 |  |  |  | 0.052
B2384 | Limestone | 25g | 117000 |  |  |  | 2200 | 11.7 |  |  |  | 0.22
B2385 | Limestone | 25g | 115900 |  |  |  | 4000 | 11.59 |  |  |  | 0.4
B2400 | Steel Pin Standard 0.5g | 50g |  |  | 55 | 99 |  |  |  | 0.0055 | 0.0099
B2401 | Steel Pin Standard 0.5g | 50g |  |  | 91 | 8 |  |  |  | 0.0091 | 0.0008
B2402 | Steel Pin Standard 0.5g | 50g |  |  | 74 | 40 |  |  |  | 0.0074 | 0.004
B2403 | Steel Pin Standard 0.5g | 50g |  |  | 730 | 26 |  |  |  | 0.073 | 0.0026
B2404 | O / N in Steel Pins 0.5g | 50g |  |  | 1440 | 31 |  |  |  | 0.144 | 0.0031
B2405 | Steel Pin Standard 0.5g | 50g |  |  | 101 | 96 |  |  |  | 0.0101 | 0.0096
B2406 | Steel Pin Standard 0.5g | 50g |  |  | 192 | 36 |  |  |  | 0.0192 | 0.0036
B2407 | Steel Pin Standard 0.5g | 50g |  |  | 532 | 45 |  |  |  | 0.0532 | 0.0045
B2408 | Steel Pin Standard 0.5g | 50g |  |  | 24 | 10 |  |  |  | 0.0024 | 0.001
B2409 | Steel Pin Standard 0.5g | 50g |  |  | 3920 | 37 |  |  |  | 0.392 | 0.0037
B2410 | Steel Pin Standard 0.5g | 50g |  |  | 771 | 13 |  |  |  | 0.0771 | 0.0013
B2411 | Steel Pin Standard 1g | 100g |  |  | 77 | 8 |  |  |  | 0.0077 | 0.0008
B2412 | O / N in Steel Pins 1g | 100g |  |  | 89 | 35 |  |  |  | 0.0089 | 0.0035
B2413 | Steel Pin Standard 1g | 100g |  |  | 738 | 35 |  |  |  | 0.0738 | 0.0035
B2414 | Steel Pin Standard 1g | 100g |  |  | 1440 | 28 |  |  |  | 0.144 | 0.0028
B2415 | Steel Pin Standard 1g | 100g |  |  | 60 | 99 |  |  |  | 0.006 | 0.0099
B2416 | Steel Pin Standard 1g | 100g |  |  | 104 | 92 |  |  |  | 0.0104 | 0.0092
B2417 | Steel Pin Standard 1g | 100g |  |  | 202 | 31 |  |  |  | 0.0202 | 0.0031
B2418 | Steel Pin Standard 1g | 100g |  |  | 530 | 34 |  |  |  | 0.053 | 0.0034
B2419 | Steel Pin Standard 1g | 100g |  |  | 30 | 7 |  |  |  | 0.003 | 0.0007
B2420 | Steel Pin Standard 0.5g | 50g |  |  | 2250 | 1580 |  |  |  | 0.225 | 0.158
B2424 | O / N in Steel Pins 0.5g | 50g |  |  | 1099 | 460 |  |  |  | 0.1099 | 0.046
B2425 | O / N in Steel Pins 1g | 100 |  |  | 319 | 34 |  |  |  | 0.0319 | 0.0034
B2461 | Zirconium Pin 0.1g | 10g |  | 10 | 20 | 1490 |  |  | 0.001 | 0.002 | 0.149
B2500 | Ring Standard 1g | 454g | 280 |  |  |  | 250 | 0.028 |  |  |  | 0.025
B2501 | Ring Standard 1g | 454g | 360 |  |  |  | 150 | 0.036 |  |  |  | 0.015
B2502 | Ring Standard 1g | 454g | 1700 |  |  |  | 69 | 0.17 |  |  |  | 0.0069
B2503 | Ring Standard 1g | 454g | 4290 |  |  |  | 97 | 0.429 |  |  |  | 0.0097
B2504 | Ring Standard 1g | 454g | 6580 |  |  |  | 108 | 0.658 |  |  |  | 0.0109
B2505 | Ring Standard 1g | 454g | 7860 |  |  |  | 150 | 0.786 |  |  |  | 0.015
B2506 | Carbon/Sulphur Ring 1g | 454g | 170 |  |  |  | 26 | 0.017 |  |  |  | 0.0026
B2507 | Carbon/Sulphur Ring 1g | 454g | 5460 |  |  |  | 82 | 0.546 |  |  |  | 0.0082
B2508 | Carbon/Sulphur Ring 1g | 454g | 2820 |  |  |  | 215 | 0.272 |  |  |  | 0.0215
B2510 | Pin Standard 0.5g | 250g | 24100 |  |  |  | 910 | 2.41 |  |  |  | 0.091
B2511 | Pin Standard 0.5g | 250g | 640 |  |  |  | 2720 | 0.064 |  |  |  | 0.272
B2512 | Pin Standard 0.5g | 250g | 160 |  |  |  | 2620 | 0.016 |  |  |  | 0.262
B2513 | Pin Standard 1g | 454g | 150 |  |  |  | 15 | 0.015 |  |  |  | 0.0015
B2514 | Pin Standard 1g | 454g | 531 |  |  |  | 344 | 0.0531 |  |  |  | 0.0344
B2515 | Carbon/Sulphur Pin | 454g | 2160 |  |  |  | 183 | 0.216 |  |  |  | 0.0183
B2516 | Pin Standard 1g | 454g | 4720 |  |  |  | 121 | 0.472 |  |  |  | 0.0121
B2517 | Pin Standard 1g | 454g | 8200 |  |  |  | 55 | 0.82 |  |  |  | 0.0055
B2518 | Pin Standard 1g | 454g | 1340 |  |  |  | 2290 | 0.134 |  |  |  | 0.229
B2519 | Pin Standard 1g | 454g | 9280 |  |  |  | 20 | 0.928 |  |  |  | 0.002
B2520 | Pin Standard 1g | 454g | 1100 |  |  |  | 46 | 0.11 |  |  |  | 0.0046
B2521 | Pin Standard 1g | 454g | 236 |  |  |  | 246 | 0.0236 |  |  |  | 0.0246
B2522 | Pin Standard 1g | 454g | 57 |  |  |  | 28 | 0.0057 |  |  |  | 0.0028
B2523 | Pin Standard 1g | 454g | 7290 |  |  |  | 220 | 0.729 |  |  |  | 0.022
B2524 | Pin Standard 1g | 454g | 16200 |  |  |  | 10 | 1.62 |  |  |  | 0.001
B2525 | Pin Standard 1g | 454g | 5440 |  |  |  | 103 | 0.544 |  |  |  | 0.0103
B2526 | Carbon/Sulphur Pin 1g | 454g | 1680 |  |  |  | 900 | 0.168 |  |  |  | 0.09
B2600 | Titanium Pin Standard 0.1g | 10g |  | 13 | 92 | 1440 |  |  | 0.0013 | 0.0092 | 0.144
B2601 | Titanium Pins 0.1g | 10g |  | 43 | 140 | 1470 |  |  | 0.0043 | 0.014 | 0.147
B2602 | Titanium Pin Standard 0.1g | 10g |  | 147 | 57 | 1130 |  |  | 0.0147 | 0.0057 | 0.113
B2603 | Titanium Pin Standard 0.1g | 10g |  | 191 | 67 | 1150 |  |  | 0.0191 | 0.0067 | 0.115
B2604 | Titanium Pin Standard 0.1g | 10g |  | 90 | 60 | 1000 |  |  | 0.009 | 0.006 | 0.1
B2605 | Titanium Pins 0.1g | 10g |  | 29 | 65 | 1262 |  |  | 0.0029 | 0.0065 | 0.1262
B2606 | Titanium Pins 0.1g | 10g |  | 40 | 319 | 1910 |  |  | 0.004 | 0.0319 | 0.191
B2607 | Titanium Pins 0.1g | 10g |  | 122 | 39 | 1110 |  |  | 0.0122 | 0.0039 | 0.111
B2608 | Titanium Pin Standard 0.25g | 25g | 63 | 68 |  |  |  | 0.0063 | 0.0068
B2609 | Titanium Pin Standard 0.25g | 25g | 200 | 19 |  |  |  | 0.02 | 0.0019
B2610 | Titanium Pin Standard 0.25g | 25g | 250 | 52 |  |  |  | 0.025 | 0.0052
B2611 | Titanium Pin Standard 0.25g | 25g | 80 | 99 |  |  |  | 0.008 | 0.0099
B2612 | Titanium Pin Standard 0.25g | 25g | 80 | 137 |  |  |  | 0.008 | 0.0137
B2613 | Titanium Pin Standard 0.25g | 25g | 83 | 207 |  |  |  | 0.0083 | 0.0207
B2614 | Titanium Pin Standard 0.25g | 25g | 470 | 17 |  |  |  | 0.047 | 0.0017
B2615 | Titanium Pin Standard 0.25g | 25g | 72 | 290 |  |  |  | 0.0072 | 0.029
B2616 | Titanium Pins 0.1g | 10g |  | 16 | 58 | 3610 |  |  | 0.0016 | 0.0058 | 0.361
B2617 | Titanium Pins 0.1g | 10g |  | 50 | 190 | 1490 |  |  | 0.005 | 0.019 | 0.149
B2620 | Copper Pin Standard 1g | 100g |  |  |  | 3 | 5 |  |  |  | 0.0003 | 0.0005
B2621 | Copper Pin Standard 1g | 100g |  |  |  | 493 | 13 |  |  |  | 0.0493 | 0.0013
B2622 | Copper Pin Standard 1g | 100g |  |  |  | 314 | 6 |  |  |  | 0.0314 | 0.0006
B2623 | Copper Pin Standard 1g | 100g |  |  |  | 235 | 14 |  |  |  | 0.0235 | 0.0014
B2630 | H in steel Pins 1g | 100g |  | 0.95 |  |  |  |  | 9.5e-05
B2631 | H in steel Pins 1g | 100g |  | 2.3 |  |  |  |  | 0.00023
B2700 | Cast Iron Standard | 150g | 9700 |  |  |  | 102 | 0.97 |  |  |  | 0.0102
B2701 | Cast Iron Standard | 150g | 20100 |  |  |  | 172 | 2.01 |  |  |  | 0.0172
B2702 | Cast Iron Standard | 150g | 34100 |  |  |  | 830 | 3.41 |  |  |  | 0.083
B2703 | Cast Iron Standard | 150g | 30700 |  |  |  | 1090 | 3.07 |  |  |  | 0.109
B2704 | Grey Iron Standard | 150g | 33100 |  |  |  | 203 | 3.31 |  |  |  | 0.0203
B2705 | Nodular Iron Standard | 150g | 38300 |  |  |  | 160 | 3.83 |  |  |  | 0.016
B2706 | Nodular Iron Standard | 150g | 34800 |  |  |  | 202 | 3.48 |  |  |  | 0.0202
B2707 | Nodular Iron Standard | 150g | 36200 |  |  |  | 191 | 3.62 |  |  |  | 0.0191
B2708 | Ductile Iron Standard | 150g | 42200 |  |  |  | 215 | 4.22 |  |  |  | 0.0215
B2709 | Malleable Iron Standard | 150g | 27900 |  |  |  | 120 | 2.79 |  |  |  | 0.012
B2710 | Cast Iron | 150g | 32600 |  |  |  | 210 | 3.26 |  |  |  | 0.021
B2711 | Cast Iron | 150g | 29500 |  |  |  | 420 | 2.95 |  |  |  | 0.042
B2712 | Cast Iron | 150g | 32800 |  |  |  | 550 | 3.28 |  |  |  | 0.055
B2713 | Cast Iron | 250g | 33200 |  |  |  | 340 | 3.32 |  |  |  | 0.034
B2714 | Cast Iron | 250g | 39200 |  |  |  | 750 | 3.92 |  |  |  | 0.075
B2715 | Wrought Iron | 454g | 6 |  |  |  | 16 | 0.0006 |  |  |  | 0.0016
B2716 | Ore Standard | 30g | 14200 |  |  |  | 13300 | 1.42 |  |  |  | 1.33
B2717 | Ore Standard | 30g | 43500 |  |  |  | 40100 | 4.35 |  |  |  | 4.01
B2718 | Ore Standard | 30g | 72700 |  |  |  | 32600 | 7.27 |  |  |  | 3.26
B2750 | Chip Standard | 150g | 1760 |  | 87 |  | 240 | 0.176 |  | 0.0087 |  | 0.024
B2751 | Chip Standard | 150g | 4550 |  | 95 |  | 290 | 0.455 |  | 0.0095 |  | 0.029
B2752 | Chip Standard | 150g | 51 |  | 49 |  | 83 | 0.0051 |  | 0.0049 |  | 0.0083
B2753 | Steel Chip | 150g | 3850 |  | 103 |  | 1040 | 0.385 |  | 0.0103 |  | 0.104
B2754 | Steel Chip | 150g | 5060 |  | 90 |  | 780 | 0.506 |  | 0.009 |  | 0.078
B2755 | Steel Chip | 150g | 220 |  | 404 |  | 320 | 0.022 |  | 0.0404 |  | 0.032
B2756 | Steel Chip | 150g | 540 |  | 34 |  | 110 | 0.054 |  | 0.0034 |  | 0.011
B2757 | Steel Chip | 150g | 9270 |  | 57 |  | 110 | 0.927 |  | 0.0057 |  | 0.011
B2758 | Steel Chip | 150g | 4010 |  | 67 |  | 209 | 0.401 |  | 0.0067 |  | 0.0209
B2759 | Steel Chip | 150g | 2040 |  | 91 |  | 284 | 0.204 |  | 0.0091 |  | 0.0284
B2760 | Steel Chip | 150g | 4300 |  | 69 |  | 2610 | 0.43 |  | 0.0069 |  | 0.261
B2761 | Steel Chip | 150g | 1570 |  | 77 |  | 96 | 0.157 |  | 0.0077 |  | 0.096
B2762 | Steel Chip | 150g | 172 |  | 759 |  | 227 | 0.0172 |  | 0.0759 |  | 0.0227
B2763 | Steel Chip | 150g | 187 |  | 741 |  | 270 | 0.0187 |  | 0.0741 |  | 0.027
B2764 | Steel Chip | 150g | 1210 |  | 360 |  | 221 | 0.121 |  | 0.036 |  | 0.0221
B2765 | Steel Chip | 150g | 194 |  | 449 |  | 161 | 0.0194 |  | 0.0449 |  | 0.0161
B2800 | Tungsten Carbide Standard | 100g | 61700 |  |  |  | 50 | 6.17 |  |  |  | 0.005
Approximate values shown - certified values vary from batch to batch - refer to the analysis certificate for exact values, or contact our sales team
Brackets denote calculated values, or values that are for reference only, not certified
Part Number | Description | Pack | Form | Hazmat | % Wt Loss @ 200C as H20 | Column1 | % Wt Loss @ 450C as CO | Column2 | % Wt Loss @ 850C as CO2 | Column3 | Total % Wt Loss
B2350 | Calcium Oxalate Standard | 50g | Solid |  | 12.3 |  | 19.2 |  | 30.1 |  | 61.6
B2351 | Calcium Oxalate Standard | 10g | Solid |  | 12.21 |  | 18.97 |  | 29.82 |  | 61

## Coal and coke standards
Part Number | Description | Pack | Form | Hazmat | % Carbon | % Hydrogen | % Nitrogen | % Oxygen | % Sulphur | % Chlorine | % Nickel | % Vanadium | μg/g Mercury | μg/g Chlorine | % TOC | % ROC | % TIC | % TC (SUM) | % Ash | % Vol. matter | BTU/lb | % Fixed Carbon (calculated)
B2300 | Coal Standard Sulphur Range 0.3% | 50g | Solid | [5 empty] | 0.36
B2301 | Coal Standard Sulphur Range 0.5% | 50g | Solid | [5 empty] | 0.48
B2302 | Coal Standard Sulphur Range 0.7% | 50g | Solid | [5 empty] | 0.76
B2303 | Coal Standard Sulphur Range 0.89% | 50g | Solid | [5 empty] | 0.87
B2304 | Coal Standard Sulphur Range 1% | 50g | Solid | [5 empty] | 1.07
B2305 | Coal Standard Sulphur Range 1.5% | 50g | Solid | [5 empty] | 1.46
B2306 | Coal Standard Sulphur Range 2% | 50g | Solid | [5 empty] | 2.04
B2307 | Coal Standard Sulphur Range 2.5% | 50g | Solid | [5 empty] | 2.63
B2308 | Coal Standard Sulphur Range 3% | 50g | Solid | [5 empty] | 3.03
B2309 | Coal Standard Sulphur Range 3.5% | 50g | Solid | [5 empty] | 3.54
B2310 | Coal Standard Sulphur Range 4% | 50g | Solid | [5 empty] | 4.25
B2311 | Coal Standard Sulphur Range 5% | 50g | Solid | [5 empty] | 5.13
B2312 | Coal Standard Sulphur Range 6% | 50g | Solid | [5 empty] | 5.83
B2313 | Ultra Low Sulphur Coal Standard Sulphur Range 0% | 50g | Solid | [5 empty] | 0
B2314 | Ultra Low Sulphur Coal Standard Sulphur Range 0.02% | 50g | Solid | [5 empty] | 0.022
B2315 | Coke Standard Sulphur Range 0.61% | 50g | Solid | [5 empty] | 0.61
B2316 | Coke Standard Sulphur Range 1.21% | 50g | Solid | [5 empty] | 1.21
B2317 | Coke Standard Sulphur Range 0.47% | 50g | Solid | [5 empty] | 0.47
B2318 | Green Petroleum Coke Standard | 50g | Solid |  | 88.46 | 3.11 | 1.45 |  | 3.66 |  |  |  |  | 31 |  |  |  |  | 0.41 | 10.97 | 14919 | 88.62
B2319 | Green Petroleum Coke RM | 50g | Solid |  | 87.89 | 1.89 | 1.79 |  | 5 | [9 empty] | 0.6 | 6.85 | 14204 | 92.55
B2320 | Ultimate Coal CHNOS Standard (S~0.25%) | 50g | Solid |  | 69.69 | 5.09 | 1 | 17.5 | 0.41 | [9 empty] | 6.31 | 43.54 | 11888 | 50.15
B2321 | Ultimate Coal CHNOS Standard (S~0.75%) | 50g | Solid |  | 68.88 | 2.76 | 1.03 | 5.5 | 0.81 | [9 empty] | 21.02 | 15.76 | 11232 | 63.22
B2322 | Ultimate Coal CHNOS Standard (S~2%) | 50g | Solid |  | 45.14 | 3.39 | 0.91 | 5.4 | 2.27 | [9 empty] | 42.89 | 26.3 | 8097 | 30.81
B2323 | Ultimate Coal CHNOS Standard (S~3%) | 50g | Solid |  | 65.03 | 4.38 | 1.23 | 6.99 | 3.04 | [9 empty] | 19.33 | 30.37 | 11571 | 50.3
B2324 | Ultimate Coal CHNOS Standard (S~6%) | 50g | Solid |  | 55.7 | 4.1 | 1.28 | 9.89 | 5.39 | [9 empty] | 23.64 | 32.24 | 10031 | 44.12
B2325 | Ultimate Coal Standard CHNS RM Set contains 1 each of the following B2320, B2321, B2322, B2323, & B2324
B2326 | Ultra Low Sulphur Coal Standard Sulphur Range 0.05% | 50g | Solid | [5 empty] | 0.055
B2327 | Ultra Low Sulphur Coal Standard Sulphur Range 0.10% | 50g | Solid | [5 empty] | 0.102
B2328 | Ultra Low Sulphur Coal Standard Sulphur Range 0.15% | 50g | Solid | [5 empty] | 0.146
B2329 | Ultimate Coal CHNS Standard (S~0.76%) | 50g | Solid |  | 86.2 | 4.36 | 1.2 | 1.94 | 0.76 | [9 empty] | 5.54 | 17.58 | 14829 | 76.88
B2339 | Sulphur in Coal Standard | 50g | Solid | [5 empty] | 1.18
B2340 | Sulphur in Coal Standard | 50g | Solid | [5 empty] | 1.71
B2341 | Sulphur in Coal Standard | 50g | Solid | [5 empty] | 7.06
B2342 | Sulfur in Green Petroleum Coke | 50g | Solid | [5 empty] | 0.43
B2343 | Sulfur in Green Petroleum Coke | 50g | Solid | [5 empty] | 0.49
B2344 | Sulfur in Green Petroleum Coke | 50g | Solid | [5 empty] | 0.88
B2345 | Sulfur in Green Petroleum Coke | 50g | Solid | [5 empty] | 1.2
B2346 | Sulfur in Green Petroleum Coke | 50g | Solid | [5 empty] | 2.47
B2347 | Sulfur in Green Petroleum Coke | 50g | Solid | [5 empty] | 2.21
B2348 | Sulfur in Green Petroleum Coke | 50g | Solid | [5 empty] | 2.5
B2349 | Sulfur in Green Petroleum Coke | 50g | Solid | [5 empty] | 4.34
B2386 | Sulfur in Green Petroleum Coke | 50g | Solid | [5 empty] | 5.43
B2395 | Mercury and Chlorine in Coal | 25g | Solid |  | 79.18 | 5.23 | 1.7 |  | 1.5 |  |  |  | 0.071 | 1645 |  |  |  |  | 4.47
B2396 | Mercury and Chlorine in Coal | 25g | Solid | [5 empty] | 0.77 |  |  |  | 0.04 | 1713 |  |  |  |  | 6.45
B2397 | Mercury and Chlorine in Coal | 25g | Solid | [5 empty] | 0.45 |  |  |  | 0.1 | (<0.01) |  |  |  |  | 7.64
B2398 | Mercury and Chlorine in Coal | 25g | Solid | [5 empty] | 1.17 |  |  |  | 0.12 | (<0.01) |  |  |  |  | 10.31
B2801 | Proximate Coal Standard | 50g | Solid | [5 empty] | 0.41 | [9 empty] | 6.31 | 43.54 | 11888 | 50.15
B2802 | Proximate Coal Standard | 50g | Solid | [5 empty] | 0.52 | [9 empty] | 5.03 | 29.48 | 12572 | 65.49
B2803 | Proximate Coal Standard | 50g | Solid | [5 empty] | 0.81 | [9 empty] | 21.02 | 15.76 | 11323 | 63.22
B2804 | Proximate Coal Standard | 50g | Solid | [5 empty] | 0.85 | [9 empty] | 8.16 | 45.13 | 11278 | 46.71
B2805 | Proximate Coal Standard | 50g | Solid | [5 empty] | 1.42 | [9 empty] | 17.26 | 32.27 | 12216 | 50.47
B2806 | Proximate Coal Standard | 50g | Solid | [5 empty] | 2.01 | [9 empty] | 47.09 | 23.47 | 7409 | 29.44
B2807 | Proximate Coal Standard (Not currently available) | 50g | Solid | [5 empty] | 2.34 | [9 empty] | 21.38 | 28.07 | 11645 | 50.51
B2808 | Proximate Coal Standard (Not currently available) | 50g | Solid | [5 empty] | 2.95 | [9 empty] | 7.69 | 39.35 | 12357 | 52.96
B2809 | Proximate Coal Standard | 50g | Solid | [5 empty] | 3.04 | [9 empty] | 19.33 | 30.37 | 11571 | 50.3
B2810 | Proximate Coal Standard | 50g | Solid | [5 empty] | 5.38 | [9 empty] | 23.64 | 32.24 | 10031 | 44.12
B2811 | Proximate Coal Standard | 50g | Solid | [5 empty] | 1.8 | [9 empty] | 41.64 | 26.39 | 8377 | 31.97
B2812 | Proximate Coal Standard | 50g | Solid | [5 empty] | 6.55 | [9 empty] | 46 | 21.7 | 6829 | 32.3
B2813 | Proximate Coal Standard | 50g | Solid | [5 empty] | 0.54 | [9 empty] | 20.97 | 7.01 | 11336 | 72.02
B2814 | Proximate Coal Standard | 50g | Solid | [5 empty] | 0.61 | [9 empty] | 7.56 | 36.31 | 13182 | 56.13
Approximate values shown - certified values vary from batch to batch - refer to the analysis certificate for exact values, or contact our sales team
Brackets denote calculated values, or values that are for reference only, not certified

## Petroleum and fuel standards
Part Number | Description | Pack | Form | Hazmat | % Carbon | % Hydrogen | % Nitrogen | % Oxygen | % Sulphur | % Chlorine | % Nickel | % Vanadium | μg/g Mercury | μg/g Chlorine | % TOC | % ROC | % TIC | % TC (SUM) | % Ash | % Vol. matter | BTU/lb | % Fixed Carbon (calculated)
B2330 | High Sulphur Residual Oil Sulphur Range 30% | 100ml | Liquid | yes |  |  |  |  | 29.04
B2331 | High Sulphur Residual Oil Sulphur Range 20% | 100ml | Liquid | yes |  |  |  |  | 20
B2332 | High Sulphur Residual Oil Sulphur Range 10% | 100ml | Liquid | yes |  |  |  |  | 9.64
B2333 | High Sulphur Residual Oil Sulphur Range 6% | 100ml | Liquid | yes |  |  |  |  | 5.78
B2334 | High Sulphur Residual Oil Sulphur Range 5% | 100ml | Liquid | yes |  |  |  |  | 5
B2336 | Extreme Pressure Oil Sulphur Range 2% | 100ml | Liquid | [5 empty] | 2
B2337 | Extreme Pressure Oil Sulphur Range 3% | 100ml | Liquid | [5 empty] | 3.3
B2338 | Extreme Pressure Oil Sulphur Range 4% | 100ml | Liquid | [5 empty] | 4.19
B2358 | Residual Oil Standard Sulphur Range 0.15% | 100ml | Liquid | yes |  |  |  |  | 0.1503
B2359 | Residual Oil Standard Sulphur Range 0.35% | 100ml | Liquid | yes |  |  |  |  | 0.346
B2360 | Residual Oil Standard Sulphur Range 0.1% | 100ml | Liquid | yes |  |  |  |  | 0.125
B2361 | Residual Oil Standard Sulphur Range 0.2% | 100ml | Liquid | yes |  |  |  |  | 0.207
B2362 | Residual Oil Standard Sulphur Range 0.3% | 100ml | Liquid | yes |  |  |  |  | 0.303
B2363 | Residual Oil Standard Sulphur Range 0.4% | 100ml | Liquid | yes |  |  |  |  | 0.42
B2364 | Residual Oil Standard Sulphur Range 0.5% | 100ml | Liquid | yes |  |  |  |  | 0.48
B2365 | Residual Oil Standard Sulphur Range 0.6% | 100ml | Liquid | yes |  |  |  |  | 0.6113
B2366 | Residual Oil Standard Sulphur Range 0.7% | 100ml | Liquid | yes |  |  |  |  | 0.7
B2367 | Residual Oil Standard Sulphur Range 0.8% | 100ml | Liquid | yes |  |  |  |  | 0.78
B2368 | Residual Oil Standard Sulphur Range 0.9% | 100ml | Liquid | yes |  |  |  |  | 0.898
B2369 | Residual Oil Standard Sulphur Range 1% | 100ml | Liquid | yes |  |  |  |  | 1.02
B2370 | Residual Oil Standard Sulphur Range 1.5% | 100ml | Liquid | yes |  |  |  |  | 1.49
B2371 | Residual Oil Standard Sulphur Range 2% | 100ml | Liquid | yes |  |  |  |  | 1.98
B2372 | Residual Oil Standard Sulphur Range 2.5% | 100ml | Liquid | yes |  |  |  |  | 2.5
B2373 | Residual Oil Standard Sulphur Range 3% | 100ml | Liquid | yes |  |  |  |  | 2.89
B2374 | Residual Oil Standard Sulphur Range 3.5% | 100ml | Liquid | yes |  |  |  |  | 3.46
B2375 | Residual Oil Standard Sulphur Range 4% | 100ml | Liquid | yes |  |  |  |  | 4
B2376 | Residual Oil Standard Sulphur Range 4.5% | 100ml | Liquid | yes |  |  |  |  | 4.5
B2821 | Sulphur in No.2 Diesel Oil (S= 0.150%) | 100ml | Liquid | [5 empty] | 0.15
B2822 | Sulphur in No.2 Diesel Oil (S= 0.305%) | 100ml | Liquid | [5 empty] | 0.305
B2823 | Sulphur in No.2 Diesel Oil (0.53% S) | 100ml | Liquid | [5 empty] | 0.53
B2824 | Sulphur in No.2 Diesel Oil (S= 0.70%) | 100ml | Liquid | [5 empty] | 0.7
B2825 | Sulphur in No.2 Diesel Oil (S= 1.01%) | 100ml | Liquid | [5 empty] | 1.01
B2826 | Sulphur in No.2 Diesel Oil (S= 1.50%) | 100ml | Liquid | [5 empty] | 1.5
B2827 | Sulphur in No.2 Diesel Oil (S= 1.867%) | 100ml | Liquid | [5 empty] | 1.867
B2828 | Sulphur in No.2 Diesel Oil (S= 2.53%) | 100ml | Liquid | [5 empty] | 2.53
B2829 | Sulphur in No.2 Diesel Oil (S= 2.96%) | 100ml | Liquid | [5 empty] | 2.96
B2841 | Sulphur in Crude Oil (S= 0.50%) | 100ml | Liquid | [5 empty] | 0.5
B2842 | Sulphur in Crude Oil (S= 0.100%) | 100ml | Liquid | [5 empty] | 0.1
B2843 | Sulphur in Crude Oil (S= 0.22%) | 100ml | Liquid | [5 empty] | 0.22
B2844 | Sulphur in Crude Oil (S= 0.41%) | 100ml | Liquid | [5 empty] | 0.41
B2845 | Sulphur in Crude Oil (S= 0.60%) | 100ml | Liquid | [5 empty] | 0.6
B2846 | Sulphur in Crude Oil (S= 0.79%) | 100ml | Liquid | [5 empty] | 0.79
B2847 | Sulphur in Crude Oil (S= 0.98%) | 100ml | Liquid | [5 empty] | 0.98
B2848 | Sulphur in Crude Oil (S= 02.00%) | 100ml | Liquid | [5 empty] | 2
B2849 | Sulphur in Crude Oil (S= 3.07%) | 100ml | Liquid | [5 empty] | 3.07
B2850 | Sulphur in Crude Oil (S= 4.31%) | 100ml | Liquid | [5 empty] | 4.31
B2851 | Sulphur in Crude Oil (S= 5.20%) | 100ml | Liquid | [5 empty] | 5.2
B2852 | Sulphur in Crude Oil (S=0.0102%) | 100ml | Liquid | [5 empty] | 0.0102
B2910 | Sulfur in Lube Oil CRM (S=0.07%) | 100ml | Liquid | [5 empty] | 0.073
B2911 | Sulfur in Lube Oil CRM (S=0.25%) | 100ml | Liquid | [5 empty] | 0.27
B2912 | Sulfur in Lube Oil CRM (S=0.50%) | 100ml | Liquid | [5 empty] | 0.511
B2913 | Sulfur in Lube Oil CRM (S= 0.70%) | 100ml | Liquid | [5 empty] | 0.753
B2914 | Sulfur in Lube Oil CRM (S=0.99%) | 100ml | Liquid | [5 empty] | 0.99
B2915 | Sulfur in Lube Oil CRM (S=2.00%) | 100ml | Liquid | [5 empty] | 2
B2916 | Sulfur in Lube Oil CRM (S=4.00%) | 100ml | Liquid | [5 empty] | 4.07
B2917 | Sulfur in Lube Oil CRM (S=0.01%) | 100ml | Liquid | [5 empty] | 0.01
B2918 | Sulfur in Lube Oil CRM (S=2.97%) | 100ml | Liquid | [5 empty] | 2.97
B2919 | Sulfur in Lube Oil CRM (S=5.00%) | 100ml | Liquid | [5 empty] | 5.01
B2920 | Sulfur in Lube Oil CRM (S=6.043%) | 100ml | Liquid | [5 empty] | 6.043
B2921 | Sulfur in Lube Oil CRM (S=0.02%) | 100ml | Liquid | [5 empty] | 0.0207
B2922 | Sulfur in Lube Oil CRM (S=0.05%) | 100ml | Liquid | [5 empty] | 0.0524
B2923 | Sulfur in Lube Oil CRM (S=0.0805%) | 100ml | Liquid | [5 empty] | 0.0805
B2924 | Sulfur in Lube Oil CRM (S=0.10%) | 100ml | Liquid | [5 empty] | 0.1
B2925 | Sulfur in Lube Oil CRM (S=0.35%) | 100ml | Liquid | [5 empty] | 0.35
B2926 | Sulfur in Lube Oil CRM (S=0.87%) | 100ml | Liquid | [5 empty] | 0.87
B2927 | Sulfur in Lube Oil CRM (S=1.50%) | 100ml | Liquid | [5 empty] | 1.5
B2928 | Sulfur in Lube Oil CRM (S=2.50%) | 100ml | Liquid | [5 empty] | 2.5162
B2929 | Sulfur in Lube Oil CRM (S=3.50%) | 100ml | Liquid | [5 empty] | 3.5
B2930 | Low Sulfur in Lube Oil CRM (S=<0.0001%) | 100ml | Liquid | [5 empty] | <0.0001
B2931 | Low Sulfur in Lube Oil CRM (S=0.0036%) | 100ml | Liquid | [5 empty] | 0.0036
B2932 | Low Sulfur in Lube Oil CRM (S=0.0052%) | 100ml | Liquid | [5 empty] | 0.0052
B2933 | Low Sulfur in Lube Oil CRM (S=0.011%) | 100ml | Liquid | [5 empty] | 0.011
B2934 | Low Sulfur in Lube Oil CRM (S=0.021%) | 100ml | Liquid | [5 empty] | 0.021
B2935 | Low Sulfur in Lube Oil CRM (S=0.031%) | 100ml | Liquid | [5 empty] | 0.031
B2936 | Low Sulfur in Lube Oil CRM (S=0.041%) | 100ml | Liquid | [5 empty] | 0.041
B2937 | Low Sulfur in Lube Oil CRM (S=0.0505%) | 100ml | Liquid | [5 empty] | 0.0505
B2938 | Sulfur and Chlorine in Lube Oil (S=7%, CL=4%) | 100ml | Liquid | [5 empty] | 7 | 4
B2939 | Sulfur and Chlorine in Lube Oil (S=5%, CL=2%) | 100ml | Liquid | [5 empty] | 5 | 2
B2940 | Sulfur and Chlorine in Lube Oil (S=4%, CL=7%) | 100ml | Liquid | [5 empty] | 4 | 7
B2941 | Sulfur and Chlorine in Lube Oil (S=2%, CL=5%) | 100ml | Liquid | [5 empty] | 2 | 5
B2942 | Sulfur and Chlorine in Lube Oil (S=1%, CL=0.5%) | 100ml | Liquid | [5 empty] | 1 | 0.5
B2943 | Sulfur and Chlorine in Lube Oil (S=0.5%, CL=1%) | 100ml | Liquid | [5 empty] | 0.5 | 1
B2944 | Sulfur and Chlorine in Lube Oil (S=0%, CL=0%) | 100ml | Liquid | [5 empty] | <0.0001 | <0.0001
B2945 | Sulfur and Chlorine in Lube Oil (S=0.03%, CL=0.03%) | 100ml | Liquid | [5 empty] | 0.03 | 0.03
B2946 | Sulfur, Nickel, and Vanadium in Heavy Lube Oil | 50ml | Liquid | [5 empty] | 4.25 |  | 0.0075 | 0.0407
B2947 | Sulfur, Nickel, and Vanadium in Heavy Lube Oil | 50ml | Liquid | [5 empty] | 3.11 |  | 0.005 | 0.0271
B2948 | Sulfur, Nickel, and Vanadium in Heavy Lube Oil | 50ml | Liquid | [5 empty] | 2.002 |  | 0.0022 | 0.0168
B2949 | Sulfur, Nickel, and Vanadium in Heavy Lube Oil | 50ml | Liquid | [5 empty] | 1.053 |  | 0.00181 | 0.010401
B2950 | Sulfur, Nickel, and Vanadium in Heavy Lube Oil | 50ml | Liquid | [5 empty] | 0.5263 |  | 0.00099 | 0.00502

## Isotope reference materials
Part Number | Description | Pack | δ 13C ‰ | δ 2H ‰ | δ 15N ‰ | δ 18O ‰ | δ 34S ‰ | % Carbon | % Hydrogen | % Nitrogen | % Oxygen | % Sulphur
Interlaboratory comparison Certified Isotopic reference materials1
B2203 | IRMS Certified Reference Material EMA P1 | 3g | -27.85 | -25.3 |  | 20.99 | -3.01 | 61.51 | 3.46 |  | 20.87 | 13.85
B2205 | IRMS Certified Reference Material EMA P2 | 3g | -28.19 | -87.8 | -1.57 | 26.88 |  | 68.35 | 2.9 | 7.46 | 19.91
B2207 | Silver Phosphate Certified IRMS Reference Material | 1g |  |  |  | 21.7
B2214 | Carrara marble powder IRMS standard | 0.5g | 2.1 |  |  | -2.01
Certified Isotopic reference materials2
B2151 | High Organic Content Sediment IRMS Standard OAS/Isotope | 5g | -28.85 |  | 4.32 |  |  | 7.45 |  | 0.52 |  | 0.62
B2153 | Low Organic Content Soil IRMS Standard OAS/Isotope | 5g | -22.88 |  | 5.78 |  |  | 1.86 |  | 0.122 |  | 0.012
B2155 | Protein IRMS Standard OAS/Isotope | 5g | -26.98 |  | 5.83 |  | 6.18 * | 46.5 |  | 13.32 |  | 0.751
B2157 | Wheat Flour IRMS Standard OAS/Isotope | 5g | -27.21 |  | 2.73 |  | -2.38 * | 39.38 |  | 1.36 |  | 0.092
B2159 | Sorghum Flour IRMS Standard OAS/Isotope | 5g | -13.78 |  | 1.58 |  | 10.11 * | 41.26 |  | 1.47 |  | 0.095
B2215 | Gelatin IRMS standard certified for 13C 15N 18O 34S | 2g | -22.92 |  | 4.26 | 6.76 | 1.21 | 43.78 | 6.97 | 16.55 | 28.61 | 0.51
Uncertified working standards3
B2190 | 2H and 18O isotope IRMS standard: High enriched water | 25ml |  | 1701.83 |  | 266.83
B2191 | 2H and 18O isotope IRMS standard: Medium enriched water | 25ml |  | 1018.39 |  | 105.59
B2192 | 2H and 18O isotope IRMS standard: Zero natural water | 25ml |  | 11.26 |  | -0.41
B2193 | 2H and 18O isotope IRMS standard: Medium natural water | 25ml |  | -98.32 |  | -12.34
B2194 | 2H and 18O isotope IRMS standard: Low natural water | 25ml |  | -269.07 |  | -33.57
B2195 | Set of 5 water working standards (B2190 to B2194) | 5 x 25 ml
B2172 | Olive Oil Isotopic Working IRMS Standard (C-13) | 5g | -29.32
B2174 | Urea Isotopic Working IRMS Standard (C-13 N-15) | 5g | -36.54 |  | -2.35
B2213 | Spruce (wood) powder IRMS standard | 3g | -25.44 |  | -4.9 | 23.59 |  | 49.88 | 6.29 | 0.09 | 42.93
Approximate isotopic values shown - certified values vary from batch to batch - refer to the analysis certificate for exact values, or contact our sales team
Notes | 1. Interlaboratory comparison Certified Isotopic reference materials - Certified through an international study involving 6 to 25 laboratories.
2. Certified Isotopic reference materials - Derived from data from two or more instruments in a single testing organisation on two or more runs on different days.
3. Uncertified working standards - Using data from a single instrument and intended as "in-run" reference only.
* Values not certified; given for information only.