## Pure chemicals
Copyright © 2025 Elemental Microanalysis Ltd.
Part Number | Description | Pack | Form | Hazmat | % Carbon | % Hydrogen | % Nitrogen | % Oxygen | % Sulfur | other measured values | ISO 17034 accredited
B2046 | 2,5-(Bis(5-tert-butyl-2-benzo-oxazol-2-yl) thiophene (BBOT) OAS | 5g | Solid |  | 72.45 | 6.06 | 6.45 | 7.33 | 7.37
B2044 | 2,5-(Bis(5-tert-butyl-2-benzo-oxazol-2-yl) thiophene (BBOT) OAS | 1g | Solid |  | 72.45 | 6.06 | 6.45 | 7.33 | 7.37
B2049 | 2,5-(Bis(5-tert-butyl-2-benzo-oxazol-2-yl) thiophene (BBOT) OAS | 25g | Solid |  | 72.45 | 6.06 | 6.45 | 7.33 | 7.37
B2021 | 2-Iodobenzoic Acid OAS | 1g | Solid |  | 33.88 | 2.03
B2118 | 3,5-Dinitrobenzoic Acid OAS | 5g | Solid |  | 39.67 | 1.87 | 13.18 | 45.22
B2034 | 3,5-Dinitrobenzoic Acid OAS | 1g | Solid |  | 39.67 | 1.87 | 13.18 | 45.22
B2143 | 4-Bromobenzoic Acid OAS | 5g | Solid |  | 41.91 | 2.55 |  | 15.88 |  | Bromine 39.75
B2008 | 4-Bromobenzoic Acid OAS | 1g | Solid |  | 41.91 | 2.55 |  | 15.88 |  | Bromine 39.75
B2009 | 4-Chlorobenzoic Acid OAS | 1g | Solid |  | 53.6 | 3.15 |  | 20.52 |  | Chlorine (22.64%)
B2117 | 4-Chlorobenzoic Acid OAS | 5g | Solid |  | 53.6 | 3.15 |  | 20.52 |  | Chlorine (22.64%)
B2013 | 4-Fluorobenzoic Acid OAS | 1g | Solid |  | 59.97 | 3.6 |  | (22.84) |  | Fluorine % (13.56)
B2015 | 4-Nitroaniline OAS | 1g | Solid | Yes | 52.17 | 4.29 | 20.17 | 23.56
B2020 | 8-Hydroxyquinoline OAS | 1g | Solid | Yes | 74.42 | 4.82 | 9.62 | 10.87
B2000 | Acetanilide OAS | 1g | Solid |  | 70.96 | 6.73 | 10.26 | 11.91
B2122 | Acetanilide OAS | 25g | Solid |  | 70.96 | 6.73 | 10.26 | 11.91
B2114 | Acetanilide OAS | 5g | Solid |  | 70.96 | 6.73 | 10.26 | 11.91
B2212 | Ammonium Chloride Standard | 5g | Solid |  |  |  | 26.12
B2211 | Ammonium Sulphate standard | 5g | Solid |  |  |  | 21.14
B2003 | Anthracene OAS | 1g | Solid |  | 94.31 | 5.58
B2139 | Aspartic Acid OAS | 10g | Solid |  | 36.11 | 5.3 | 10.54
B2042 | Aspartic Acid OAS | 1g | Solid |  | 36.14 | 5.31 | 10.49 | 48.09
B2138 | Aspartic Acid OAS | 100g | Solid |  | 36.11 | 5.3 | 10.54
B2006 | Atropine OAS | 10g | Solid | Yes | 70.55 | 8 | 4.85 | 16.51
B2002 | Atropine OAS | 1g | Solid | Yes | 70.55 | 8 | 4.85 | 16.51
B2112 | Barium Sulphate IAS | 1g | Solid | [5 empty] | 13.74
B2110 | Barium Sulphate IAS | 5g | Solid | [5 empty] | 13.74
B2004 | Benzoic Acid OAS | 1g | Solid |  | 68.87 | 4.98 |  | 26.29
B2047 | Benzoic Acid OAS | 5g | Solid |  | 68.87 | 4.98 |  | 26.29
B2007 | Benzylthiuronium Chloride OAS | 1g | Solid | Yes | 47.44 | 5.49 | 13.84 |  | 15.81 | Chlorine (17.49)
B2108 | Benzylthiuronium Chloride OAS | 5g | Solid | Yes | 47.44 | 5.49 | 13.84 |  | 15.81 | Chlorine (17.49)
B2030 | Caffeine OAS | 1g | Solid |  | 49.48 | 5.16 | 28.83 | 16.47
B2104 | Caffeine OAS | 5g | Solid |  | 49.48 | 5.16 | 28.83 | 16.47
B2005 | Cyclohexanone 2,4 dinitrophenylhydrazone OAS | 1g | Solid |  | 51.81 | 5.05 | 20.05 | 22.98
B2900 | Cystine CRM | 1g | Solid |  | 29.97 | 5.03 | 11.68 | 26.64 | 26.68 |  | Yes
B2901 | Cystine CRM | 5g | Solid |  | 29.97 | 5.03 | 11.68 | 26.64 | 26.68 |  | Yes
B2105 | Cystine OAS | 5g | Solid |  | 30 | 5.02 | 11.64 | 26.62 | 26.67
B2035 | Cystine OAS | 1g | Solid |  | 30 | 5.02 | 11.64 | 26.62 | 26.67
B2011 | Dibenzyldisulphide OAS | 1g | Solid |  | 68.47 | 5.73 |  |  | 25.71
B2039 | Diphenyl OAS | 1g | Solid | Yes | 93.49 | 6.5
B2001 | DL-Alanine OAS | 1g | Solid |  | 40.49 | 7.91 | 15.78 | 35.9
B2116 | EDTA Standard | 100g | Solid |  |  |  | 9.6
B2144 | Ethylenediaminetetra-acetic Acid (EDTA) | 500gm | Solid |  | 41.15 | 5.51 | 9.56
B2220 | Ethylenediaminetetra-acetic Acid (EDTA) OAS | 10g | Solid |  | 41.15 | 5.51 | 9.56
B2137 | Ethylenediaminetetra-acetic Acid (EDTA) OAS | 100g | Solid |  | 41.04 | 5.51 | 9.61
B2033 | Ethylenediaminetetra-acetic Acid (EDTA) OAS | 1g | Solid |  | 41.16 | 5.53 | 9.66 | 43.68
B2120 | Ethylenediaminetetra-acetic Acid (EDTA) OAS | 25g | Solid |  | 41.11 | 5.46 | 9.59 | 43.72
B2115 | Ethylenediaminetetra-acetic Acid (EDTA) OAS | 50g | Solid |  | 41.04 | 5.51 | 9.61
B2146 | Ethylenediaminetetra-acetic Acid (EDTA) OAS | 50g | Solid |  | 41.16 | 5.53 | 9.66 | 43.68
B2208 | Fluorene OAS | 1g | Solid | Yes | 93.81 | 6.03
B1405 | Glutamic Acid Standard | 250g | Solid |  | 40.92 | 6.16 | 9.57
B2019 | Hexachlorobenzene OAS | 1g | Solid | Yes | 25.42
B2040 | Imidazol OAS | 1g | Solid | Yes | 52.92 | 5.91 | 41.28
B2041 | Isatin OAS | 1g | Solid |  | 65.22 | 3.35 | 9.47 | 21.82
B2045 | Methionine OAS | 1g | Solid |  | 40.29 | 7.47 | 9.38 | 21.46 | 21.49
B2101 | Methionine OAS | 50g | Solid |  | 40.26 | 7.48 | 9.42
B2100 | Methionine OAS | 25g | Solid |  | 40.29 | 7.47 | 9.38 | 21.46 | 21.49
B2014 | Naphthalene OAS | 1g | Solid | Yes | 93.6 | 6.33
B2132 | Nicotinamide OAS | 1g | Solid |  | 59 | 4.95 | 22.92 | 12.98
B2099 | Nicotinic Acid OAS | 15g | Solid |  | 58.63 | 4.08 | 11.37
B2016 | Phenacetin OAS | 1g | Solid |  | 67.05 | 7.32 | 7.78 | 17.8
B2113 | Phenanthrene Enriched OAS | 1g | Solid | Yes | 92.77 | 5.57 | 0.5 |  | 0.54
B2148 | Phenylalanine OAS | 25g | Solid |  | 65.41 | 6.71 | 8.5 | 19.38
B2024 | Polyethylene standard | 1g | Solid |  | 85.71 | 14.47
B2023 | Polystyrene standard | 1g | Solid |  | 91.97 | 7.82
B2210 | Potassium Nitrate Standard | 5g | Solid | Yes |  |  | 13.72
B2111 | Silver Sulphate IAS | 5g | Solid | [5 empty] | 10.27
B2109 | Silver Sulphate IAS | 1g | Solid | [5 empty] | 10.27
B2031 | Stearic Acid OAS | 1g | Solid |  | 75.97 | 12.68 |  | 11.2
B2102 | Stearic Acid OAS | 5g | Solid |  | 75.97 | 12.68 |  | 11.2
B2032 | Sucrose OAS | 1g | Solid |  | 42.02 | 6.52 |  | 51.45
B2121 | Sucrose OAS | 25g | Solid |  | 42.02 | 6.52 |  | 51.45
B2107 | Sulphamethazine OAS | 25g | Solid |  | 51.82 | 5.07 | 20.04 | 11.41 | 11.51
B2037 | Sulphamethazine OAS | 1g | Solid |  | 51.82 | 5.07 | 20.04 | 11.41 | 11.51
B2106 | Sulphamethazine OAS | 5g | Solid |  | 51.72 | 5.05 | 20.03 | 11.45 | 11.48
B2017 | Sulphamic Acid OAS | 1g | Solid | Yes |  | 3.08 | 14.39 | 49.64 | 33.16
B2903 | Sulphanilamide CRM | 10g | Solid |  | 41.81 | 4.66 | 16.3 | 18.61 | 18.64 |  | Yes
B2902 | Sulphanilamide CRM | 1g | Solid |  | 41.81 | 4.66 | 16.3 | 18.61 | 18.64 |  | Yes
B2048 | Sulphanilamide OAS | 10g | Solid |  | 41.79 | 4.65 | 16.31 | 18.45 | 18.56
B2036 | Sulphanilamide OAS | 1g | Solid |  | 41.79 | 4.65 | 16.31 | 18.45 | 18.56
B2147 | Sulphanilic Acid OAS | 5g | Solid |  | 41.6 | 4.07 | 8.11 | 27.71 | 18.51
B2043 | Sulphanilic Acid OAS | 1g | Solid |  | 41.6 | 4.07 | 8.11 | 27.71 | 18.51
B2018 | Trifluoroacetanilide OAS | 1g | Solid |  | 50.83 | 3.12 | 7.35 | (8.46) |  | Fluorine % (30.13)
B2022 | Triphenylphosphine OAS | 1g | Solid |  | 82.4 | 5.76 |  |  |  | Phosphorus % 11.81
B2142 | Tryptophan OAS | 100g | Solid |  |  |  | 13.7
B2130 | Urea OAS | 10g | Solid |  | 19.99 | 6.7 | 46.64 | 26.62
B2119 | Urea OAS | 25g | Solid |  | 20.02 | 6.74 | 46.61 | 26.66
B2038 | Urea OAS | 1g | Solid |  | 19.99 | 6.7 | 46.64 | 26.62
Part Number | Description | Pack | Form | Hazmat | J/g | I.T. cal/g | Btu/lb
B2280 | Benzoic Acid Tablets 1g | 10g | Solid |  | 26456 | 6318 | 11374
B2281 | Benzoic Acid Tablets 1g | 100g | Solid |  | 26454 | 6318 | 11373
B2282 | Benzoic Acid Tablets 1g | 500g | Solid |  | 26454 | 6318 | 11373
Approximate values shown - certified values vary from batch to batch - refer to the analysis certificate for exact values, or contact our sales team
Brackets denote calculated values, or values that are for reference only, not certified

## Natural materials
Copyright © 2025 Elemental Microanalysis Ltd.
Part Number | Description | Pack | Form | Hazmat | % Carbon | % Hydrogen | % Nitrogen | % Oxygen | % Sulfur | % Chlorine | % Nickel | % Vanadium | % TOC | % ROC | % TIC | % TC (SUM) | % Ash | % Vol. matter | BTU | % Fixed Carbon | Residual moisture %
B2050 | Soil Standard NCS | 2g | Solid |  | 2.31 |  | 0.23 |  | (0.030) |  |  |  | (1.97) |  | (0.34)
B2051 | Soil Standard NC | 5g | Solid |  | 2.31 |  | 0.23
B2127 | Tocopherol Nicotinate OAS | 2g | Solid |  | 78.43 | 10.05 | 2.6 | 8.91
B2140 | Pasta Standard | 10g | Solid |  |  |  | 2.121
B2141 | Orchard Leaves Standard | 20g | Solid |  | 46.54 | 5.91 | 3.38 |  | 0.156
B2145 | Lubricant Standard | 2g | Liquid |  | 82.49 | 13.96 | 1.06 |  | 2.37
B2149 | Pasta Standard | 100g | Solid |  |  |  | 2.121
B2150 | Sediment Standard High Organic Content | 30g | Solid |  | 7.45 |  | 0.52 |  | 0.62
B2152 | Soil Standard Low Organic Content | 30g | Solid |  | 1.54 |  | 0.129 |  | 0.028
B2154 | Protein Standard OAS | 30g | Solid |  |  |  | 13.32
B2156 | Wheat Flour Standard | 30g | Solid |  | 39.94 |  | 1.45 |  | 0.1
B2158 | Sorghum Flour Standard | 30g | Solid |  | 41.26 |  | 1.47 |  | 0.095
B2160 | Chitin Standard | 30g | Solid |  | 42.72 | 6.49 | 6.25 | 37.84
B2162 | Algae (Spirulina) Standard | 30g | Solid |  | 46.42 | 6.94 | 10.36 |  | 0.61
B2164 | Algae (Bladderwrack) | 30g | Solid |  | 32.83 | 4.96 | 1.26 |  | 2.289
B2166 | Birch leaf Standard | 30g | Solid |  | 48.09 | 6.55 | 2.12 |  | 0.172
B2168 | Coconut shell Standard | 30g | Solid |  | 49.04 | 6.01 | 0.09
B2170 | Olive stone Standard | 30g | Solid |  | 46.39 | 6.12 | 0.2
B2176 | Soil Standard (Peaty) | 30g | Solid |  | 15.52 |  | 1.24 |  | 0.44 |  |  |  | (15.22) |  | (0.30)
B2178 | Soil Standard Medium Organic Content (CURRENTLY UNAVAILABLE - SEE PART B2233) | 30g | Solid |  | 2.46 |  | 0.16 |  | 0.019
B2180 | Soil Standard (Sandy) | 30g | Solid |  | 0.46 |  | 0.043 | [5 empty] | (0.37) |  | (0.09)
B2182 | Soil Standard (Silty) | 30g | Solid |  | 2.16 |  | 0.182 |  | (0.025) |  |  |  | (1.87) |  | (0.29)
B2184 | Soil Standard (Clay) | 30g | Solid |  | 2.31 |  | 0.23 |  | (0.030) |  |  |  | (1.97) |  | (0.34)
B2186 | Soil Standard (Loamy) | 30g | Solid |  | 2.75 |  | 0.27 |  | (0.044) |  |  |  | (2.67) |  | (0.08)
B2188 | Soil Standard (Chalky) | 30g | Solid |  | 3.98 |  | 0.26 | [5 empty] | (3.14) |  | (0.83)
B2209 | Bitumen-Asphalt CHNOS standard | 30g | Solid |  | 84 | 10.03 | 3.1 | 1.26 | 0.27
B2221 | Carbon and Sulfur in Soil Standard | 25g | Solid |  | 0.51 |  |  |  | 0.72
B2270 | Corn Meal Organic Analytical Standard | 30g | Solid |  | 46.76 |  | 1.37 |  | 0.11
B2271 | Soy Bean Meal Organic Analytical Standard | 30g | Solid |  | 44.6 | 6.44 | 7.97 |  | 0.37
B2272 | Corn Gluten Organic Analytical Standard | 30g | Solid |  | 50 | 7.21 | 10.28 |  | 0.95 | [7 empty] | (5.97)
B2273 | Alfalfa Organic Analytical Standard | 30g | Solid |  | 42.1 | 6.09 | 2.91 |  | 0.17
B2274 | Wheat Flour Organic Analytical Standard | 30g | Solid |  | 46.97 |  | 2.99 |  | 0.21
B2275 | Rye Flour Organic Analytical Standard | 30g | Solid |  | 39.5 | 5.5 | 1.75 |  | 0.13
B2276 | Oatmeal Organic Analytical Standard | 30g | Solid |  | 46.2 |  | 2.14 |  | 0.18
B2277 | Barley Flour Organic Analytical Standard | 30g | Solid |  | 45.69 |  | 1.36 |  | 0.12
B2278 | Rice Flour Organic Analytical Standard | 30g | Solid |  | 41.4 | 6.72 | 1.36 |  | 0.07 | [11 empty] | 7.05
B2290 | TOC/ROC/TIC silty soil standard | 30g | Solid | [9 empty] | 1.49 | 0.44 | 0.27 | 2.19
B2292 | TOC/ROC/TIC chalky soil standard | 30g | Solid | [9 empty] | 2.71 | 0.51 | 1.34 | 4.56
B2294 | TOC/ROC/TIC incinerator ash standard | 30g | Solid | [9 empty] | <0.1 | 0.79 | 0.28 | 1.1
B2295 | TOC/ROC/TIC foundry sand standard | 30g | Solid | [9 empty] | 1.15 | 1.81 | 0.1 | 3.12
Approximate values shown - certified values vary from batch to batch - refer to the analysis certificate for exact values, or contact our sales team
Brackets denote calculated values, or values that are for reference only, not certified

## Synthetic soils
Copyright © 2025 Elemental Microanalysis Ltd.
Part Number | Description | Pack | Form | Hazmat | % Carbon | % Hydrogen | % Nitrogen | % Oxygen | % Sulfur | % Chlorine | % Nickel | % Vanadium | % TOC | % ROC | % TIC | % TC (SUM) | % Ash | % Vol. matter | BTU | % Fixed Carbon | Residual moisture %
B2189 | Soil Standard (Mineral) | 30g | Solid |  | 0.28 |  | 0.027
B2230 | Synthetic Soil (High) | 30g | Solid |  | 7.48 |  | 0.53 |  | 0.061 |  |  |  | (7.16) |  | (0.32)
B2231 | Synthetic Soil (Low Organic Content) | 30g | Solid |  | 1.42 |  | 0.1 |  | 0.032 |  |  |  | (1.29) |  | (0.13)
B2232 | Synthetic Soil (Peaty) | 30g | Solid |  | 14.98 |  | 1.23 |  | 0.40 |  |  |  | (14.37) |  | (0.61)
B2233 | Synthetic Soil (Medium Organic Content) | 30g | Solid |  | 2.49 |  | 0.16 |  | 0.037 |  |  |  | (2.34) |  | (0.15)
B2234 | Synthetic Soil (Sandy) | 30g | Solid |  | 0.45 |  | 0.049 | [5 empty] | (0.37) |  | (0.08)
B2236 | Synthetic Soil (Clay) | 30g | Solid |  | 2.42 |  | 0.25 |  | 0.051 |  |  |  | (2.16) |  | (0.26)
B2237 | Synthetic Soil (Loamy) | 30 g | Solid |  | 2.75 |  | 0.26 |  | (0.068) |  |  |  | (2.59) |  | (0.16)
B2238 | Synthetic Soil (Chalky) | 30 g | Solid |  | 5.47 |  | 0.37 | [5 empty] | (3.20) |  | (2.27)
B2239 | Synthetic Soil (elC-type) | 30g | Solid |  | 1.42 | 0.185 | 0.012
Approximate values shown - certified values vary from batch to batch - refer to the analysis certificate for exact values, or contact our sales team
Brackets denote calculated values, or values that are for reference only, not certified

## Inorganic materials
Copyright © 2025 Elemental Microanalysis Ltd.
Part Number | Description | Pack | Carbon ppm | Hydrogen ppm | Nitrogen ppm | Oxygen ppm | Sulfur ppm | % Carbon | % Hydrogen | % Nitrogen | % Oxygen | % Sulfur
B1510 | Iron Chip High Purity | 454g | 4 |  |  |  | 11 | 0.0004 |  |  |  | 0.0011
B2250 | Calcium Carbonate 12% C | 50g | 120700 |  |  |  |  | 12.07
B2260 | Zinc Sulphide Powder Standard | 50g |  |  |  |  | 329000 |  |  |  |  | 32.9
B2380 | Limestone | 25g | 120200 |  |  |  | 330 | 12.02 |  |  |  | 0.033
B2381 | Limestone | 25g | 30100 |  |  |  | 240 | 3.01 |  |  |  | 0.024
B2382 | Limestone | 25g | 58900 |  |  |  | 310 | 5.89 |  |  |  | 0.031
B2383 | Limestone | 25g | 71800 |  |  |  | 516 | 7.18 |  |  |  | 0.0516
B2384 | Limestone | 25g | 117000 |  |  |  | 2200 | 11.7 |  |  |  | 0.22
B2385 | Limestone | 25g | 115900 |  |  |  | 4000 | 11.59 |  |  |  | 0.4
B2401 | Steel Pin Standard 0.5g | 50g |  |  | 86 | 7 |  |  |  | 0.0086 | 0.0007
B2402 | Steel Pin Standard 0.5g | 50g |  |  | 74 | 36 |  |  |  | 0.0074 | 0.0036
B2403 | Steel Pin Standard 0.5g | 50g |  |  | 720 | 26 |  |  |  | 0.072 | 0.0026
B2404 | Steel Pin Standard 0.5g | 50g |  |  | 1410 | 26 |  |  |  | 0.141 | 0.0026
B2405 | Steel Pin Standard 0.5g | 50g |  |  | 100 | 97 |  |  |  | 0.01 | 0.0097
B2406 | Steel Pin Standard 0.5g | 50g |  |  | 249 | 30 |  |  |  | 0.0249 | 0.003
B2407 | Steel Pin Standard 0.5g | 50g |  |  | 569 | 37 |  |  |  | 0.0569 | 0.0037
B2408 | Steel Pin Standard 0.5g | 50g |  |  | 28 | 10 |  |  |  | 0.0028 | 0.001
B2409 | Steel Pin Standard 0.5g | 50g |  |  | 3910 | 19 |  |  |  | 0.391 | 0.0019
B2410 | Steel Pin Standard 0.5g | 50g |  |  | 771 | 13 |  |  |  | 0.0771 | 0.0013
B2412 | Steel Pin Standard 1g | 100g |  |  | 56 | 53 |  |  |  | 0.0056 | 0.0053
B2413 | Steel Pin Standard 1g | 100g |  |  | 760 | 28 |  |  |  | 0.076 | 0.0028
B2414 | Steel Pin Standard 1g | 100g |  |  | 1550 | 33 |  |  |  | 0.155 | 0.0033
B2416 | Steel Pin Standard 1g | 100g |  |  | 103 | 90 |  |  |  | 0.0103 | 0.009
B2417 | Steel Pin Standard 1g | 100g |  |  | 222 | 33 |  |  |  | 0.0222 | 0.0033
B2418 | Steel Pin Standard 1g | 100g |  |  | 579 | 29.6 |  |  |  | 0.0579 | 0.00296
B2419 | Steel Pin Standard 1g | 100g |  |  | 25 | 6 |  |  |  | 0.0025 | 0.0006
B2420 | Steel Pin Standard 0.5g | 50g |  |  | 2680 | 1720 |  |  |  | 0.268 | 0.172
B2424 | Steel Pin Standard 0.5g | 50g |  |  | 1460 | 280 |  |  |  | 0.146 | 0.028
B2425 | Steel Pin Standard 1g | 100g |  |  | 319 | 30 |  |  |  | 0.0319 | 0.003
B2461 | Zirconium Pin Std 0.1g | 10g |  | 26 | 79 | 1420 |  |  | 0.0026 | 0.0079 | 0.142
B2500 | Carbon & Sulfur in Stainless Steel Ring Standard 1g | 454g | 280 |  |  |  | 250 | 0.028 |  |  |  | 0.025
B2501 | Carbon & Sulfur in Steel Ring Standard 1g | 454g | 370 |  |  |  | 150 | 0.037 |  |  |  | 0.015
B2502 | Steel Ring Standard 1g | 454g | 1720 |  |  |  | 82 | 0.172 |  |  |  | 0.0082
B2503 | Steel Ring Standard 1g | 454g | 4610 |  |  |  | 127 | 0.461 |  |  |  | 0.0127
B2504 | Carbon & Sulfur in Steel Ring Standard 1g | 454g | 6580 |  |  |  | 108 | 0.658 |  |  |  | 0.0109
B2505 | Carbon & Sulfur in Steel Ring Standard 1g | 454g | 7860 |  |  |  | 150 | 0.786 |  |  |  | 0.015
B2506 | Stainless Steel Ring Standard 1g | 454g | 200 |  |  |  | 230 | 0.02 |  |  |  | 0.023
B2507 | Carbon & Sulfur in Steel Ring Standard 1g | 454g | 5460 |  |  |  | 82 | 0.546 |  |  |  | 0.0082
B2510 | Pin Standard 0.5g | 250g | 24100 |  |  |  | 910 | 2.41 |  |  |  | 0.091
B2511 | Steel Pin Standard 0.5g | 250g | 510 |  |  |  | 3040 | 0.051 |  |  |  | 0.304
B2512 | High Sulfur Steel Pin Standard 0.5g | 250g | 830 |  |  |  | 2830 | 0.083 |  |  |  | 0.283
B2513 | Carbon & Sulfur in Steel Pin Standard 1g | 454g | 84 |  |  |  | 14 | 0.0084 |  |  |  | 0.0014
B2514 | Stainless Steel Pin Standard 1g | 454g | 585 |  |  |  | 191 | 0.0585 |  |  |  | 0.0191
B2515 | Steel Pin Standard 1g | 454g | 2150 |  |  |  | 180 | 0.215 |  |  |  | 0.018
B2516 | Steel Pin Standard 1g | 454g | 4830 |  |  |  | 12 | 0.483 |  |  |  | 0.012
B2517 | Steel Pin Standard 1g | 454g | 8170 |  |  |  | 51 | 0.817 |  |  |  | 0.0051
B2518 | Steel Pin Standard 1g | 454g | 1310 |  |  |  | 2280 | 0.131 |  |  |  | 0.228
B2519 | High Carbon Steel Pin Standard 1g | 454g | 9280 |  |  |  | 20 | 0.928 |  |  |  | 0.002
B2520 | Stainless Steel Pin Standard 1g | 454g | 1050 |  |  |  | 48 | 0.105 |  |  |  | 0.0048
B2521 | Pin Standard 1g | 454g | 236 |  |  |  | 246 | 0.0236 |  |  |  | 0.0246
B2522 | Steel Pin Standard 1g | 454g | 72.9 |  |  |  | 20.8 | 0.00729 |  |  |  | 0.00208
B2523 | Carbon in Steel Pin Standard 1g | 454g | 7270 |  |  |  | 220 | 0.727 |  |  |  | 0.022
B2524 | Steel Pin Standard 1g | 454g | 15900 |  |  |  | 12 | 1.59 |  |  |  | 0.0012
B2525 | Steel Pin Standard 1g | 454g | 5680 |  |  |  | 33 | 0.568 |  |  |  | 0.0033
B2526 | Carbon & Sulfur in Steel Pin Standard 1g | 454g | 1650 |  |  |  | 870 | 0.165 |  |  |  | 0.087
B2527 | Steel Pin Standard 1g | 454g | 2760 |  |  |  | 227 | 0.276 |  |  |  | 0.0227
B2601 | Titanium Pin Standard 0.1g | 10g |  | 36 | 150 | 1420 |  |  | 0.0036 | 0.015 | 0.142
B2602 | Titanium Pin Standard 0.1g | 10g |  | 165 | 56 | 1189 |  |  | 0.0165 | 0.0056 | 0.1189
B2603 | Titanium Pin Standard 0.1g | 10g |  | 182 | 57 | 1140 |  |  | 0.0182 | 0.0057 | 0.114
B2604 | Titanium Pin Standard 0.1g | 10g |  | 80 | 76 | 900 |  |  | 0.008 | 0.0076 | 0.09
B2605 | Titanium Pin Standard 0.1g | 10g |  | 23 | 67 | 1280 |  |  | 0.0023 | 0.0067 | 0.128
B2606 | Titanium Pin Standard 0.1g | 10g |  | 4 | 278 | 1780 |  |  | 0.0004 | 0.0278 | 0.178
B2607 | Titanium Pin Standard 0.1g | 10g |  | 117 | 40 | 1048 |  |  | 0.0117 | 0.004 | 0.1048
B2608 | Titanium Pin Standard 0.25g | 25g | 70 | 81 |  |  |  | 0.007 | 0.0081
B2609 | Titanium Pin Standard 0.25g | 25g | 190 | 16 |  |  |  | 0.019 | 0.0016
B2610 | Hydrogen & carbon in Titanium Pin Standard 0.25g | 25g | 54 | 42 |  |  |  | 0.0054 | 0.0042
B2611 | Hydrogen & carbon in Titanium Pin Standard 0.25g | 25g | 82 | 104 |  |  |  | 0.0082 | 0.0104
B2612 | Hydrogen & carbon in Titanium Pin Standard 0.25g | 25g | 91 | 178 |  |  |  | 0.0091 | 0.0178
B2613 | Hydrogen & carbon in Titanium Pin Standard 0.25g | 25g | 116 | 241 |  |  |  | 0.0116 | 0.0241
B2615 | Hydrogen & carbon in Titanium Pin Standard 0.25g | 25g | 94 | 365 |  |  |  | 0.0094 | 0.0365
B2616 | Hydrogen, oxygen & nitrogen in Titanium Pin Standard 0.1g | 10g |  | 16 | 76 | 3890 |  |  | 0.0016 | 0.0076 | 0.389
B2617 | Hydrogen, oxygen & nitrogen in Titanium Pin Standard 0.1g | 10g |  | 46 |  | 453 |  |  | 0.0046 |  | 0.0453
B2620 | Copper Pin Standard 1g | 100g |  |  |  | 7 | (7) |  |  |  | 0.0007 | (0.0007)
B2622 | Copper Pin Standard 1g | 100g |  |  |  | 286 |  |  |  |  | 0.0286
B2623 | Copper Pin Standard 1g | 100g |  |  |  | 251 | (6) |  |  |  | 0.0251 | (0.0006)
B2624 | Copper Pin Standard 1g | 100g |  |  |  | 187 | (8) |  |  |  | 0.187 | (0.0008)
B2630 | H in Steel Pin Standard 1g | 100g |  | 0.7 |  |  |  |  | 7e-05
B2631 | H in Steel Pin Standard 1g | 100g |  | 1.5 |  |  |  |  | 0.00015
B2633 | H in Steel Pin Standard 1g | 100g |  | 12 |  |  |  |  | 0.0012
B2700 | Cast Iron Powder Standard | 150g | 9700 |  |  |  | 102 | 0.97 |  |  |  | 0.0102
B2701 | Cast Iron Powder Standard | 150g | 20500 |  |  |  | 180 | 2.05 |  |  |  | 0.018
B2702 | Cast Iron Powder Standard | 150g | 34100 |  |  |  | 740 | 3.41 |  |  |  | 0.074
B2703 | Cast Iron Shot Standard | 150g | 30800 |  |  |  | 1080 | 3.08 |  |  |  | 0.108
B2704 | Grey Iron Powder Standard | 150g | 33100 |  |  |  | 203 | 3.31 |  |  |  | 0.0203
B2705 | Nodular Iron Powder Standard | 150g | 38800 |  |  |  | 210 | 3.88 |  |  |  | 0.021
B2706 | Nodular Iron Powder Standard | 150g | 34800 |  |  |  | 211 | 3.48 |  |  |  | 0.0211
B2707 | Cast Iron Powder Standard | 150g | 36200 |  |  |  | 191 | 3.62 |  |  |  | 0.0191
B2708 | Cast Iron Powder Standard | 150g | 42200 |  |  |  | 220 | 4.22 |  |  |  | 0.022
B2709 | Cast Iron Powder Standard | 150g | 27700 |  |  |  | 180 | 2.77 |  |  |  | 0.018
B2710 | Cast Iron Powder Standard | 150g | 32900 |  |  |  | 210 | 3.29 |  |  |  | 0.021
B2711 | Cast Iron Powder Standard | 150g | 29700 |  |  |  | 410 | 2.97 |  |  |  | 0.041
B2712 | Cast Iron Powder Standard | 150g | 32800 |  |  |  | 550 | 3.28 |  |  |  | 0.055
B2713 | Cast Iron Powder Standard | 250g | 33200 |  |  |  | 340 | 3.32 |  |  |  | 0.034
B2716 | Ore Powder Standard | 30g | 16200 |  |  |  | 15600 | 1.62 |  |  |  | 1.56
B2717 | Ore Powder Standard | 30g | 40800 |  |  |  | 39500 | 4.08 |  |  |  | 3.95
B2718 | Ore Powder Standard | 30g | 75800 |  |  |  | 32700 | 7.58 |  |  |  | 3.27
B2750 | Steel Chip Standard | 150g | 1670 |  | 100 |  | 22 | 0.167 |  | 0.01 |  | 0.0022
B2751 | Carbon in Steel Chip Standard | 150g | 4620 |  | 72 |  | 235 | 0.462 |  | 0.0072 |  | 0.0235
B2752 | Steel Chip Standard | 150g | 43 |  | 46 |  | 83 | 0.0043 |  | 0.0046 |  | 0.0083
B2753 | Steel Chip Standard | 150g | 3850 |  | 103 |  | 1040 | 0.385 |  | 0.0103 |  | 0.104
B2754 | Steel Chip Standard | 150g | 4920 |  | 93 |  | 790 | 0.492 |  | 0.0093 |  | 0.079
B2755 | Steel Chip Standard | 150g | 150 |  | 384 |  | 290 | 0.015 |  | 0.0384 |  | 0.029
B2757 | Steel Chip Standard | 150g | 8970 |  | 48 |  | 6 | 0.897 |  | 0.0048 |  | 0.0006
B2758 | Carbon in Steel Chip Standard | 150g | 4010 |  | 67 |  | 209 | 0.401 |  | 0.0067 |  | 0.0209
B2759 | Steel Chip Standard | 150g | 2120 |  | 69 |  | 244 | 0.212 |  | 0.0069 |  | 0.0244
B2760 | Steel Chip Standard | 150g | 4550 |  | 61 |  | 2740 | 0.455 |  | 0.0061 |  | 0.274
B2761 | Resulfurized Carbon Steel Chip Standard | 150g | 1750 |  | 113 |  | 108 | 0.175 |  | 0.0113 |  | 0.0108
B2762 | Steel Chip Standard | 150g | 172 |  | 759 |  | 227 | 0.0172 |  | 0.0759 |  | 0.0227
B2763 | High Sulphur and Carbon Steel Chip Standard | 150g | 187 |  | 741 |  | 270 | 0.0187 |  | 0.0741 |  | 0.027
B2764 | Steel Chip Standard | 150g | 1400 |  | 400 |  | 17 | 0.14 |  | 0.04 |  | 0.0017
B2765 | Stainless Steel Powder Standard | 150g | 198 |  | 462 |  | 174 | 0.0198 |  | 0.0462 |  | 0.0174
B2800 | Tungsten Carbide Powder Standard | 100g | 61400 |  |  |  | 50 | 6.14 |  |  |  | 0.005
Approximate values shown - certified values vary from batch to batch - refer to the analysis certificate for exact values, or contact our sales team
Brackets denote calculated values, or values that are for reference only, not certified
Part Number | Description | Pack | Form | Hazmat | % Wt Loss @ 200C as H20 | Column1 | % Wt Loss @ 450C as CO | Column2 | % Wt Loss @ 850C as CO2 | Column3 | Total % Wt Loss LOI Loss on ignition
B2350 | Calcium Oxalate Standard | 50g | Solid |  | 12.3 |  | 19.2 |  | 30.1 |  | 61.6
B2351 | Calcium Oxalate Standard | 10g | Solid |  | 12.21 |  | 18.97 |  | 29.82 |  | 61
B2387 | Loss on ignition | 100g | Solid | [7 empty] | 5.02
B2388 | Loss on ignition | 100g | Solid | [7 empty] | 9.93
B2389 | Loss on ignition | 100g | Solid | [7 empty] | 19.37
B2390 | Loss on ignition | 100g | Solid | [7 empty] | 30.17

## Coals, cokes, biomass
Copyright © 2025 Elemental Microanalysis Ltd.
Part Number | Description | Pack | Form | Hazmat | % Carbon | % Hydrogen | % Nitrogen | % Oxygen | % Sulfur | % Chlorine | μg/g Nickel | μg/g Iron | μg/g Vanadium | μg/g Calcium | μg/g Silicon | μg/g Mercury | μg/g Chlorine | % TOC | % ROC | % TIC | % TC (SUM) | % Ash | % Vol. matter | BTU/lb | % Fixed Carbon (calculated) | % Additional mineral analysis | Ash fusion temperatures °F | % Sulfur forms | MAF/DAF BTU
B2288 | Switchgrass biomass | 50g | Solid |  | 45.87 | 5.91 | 0.6 |  | (0.05) | 0.0057 | (5) | 400 | (2) | 2800 | 12600 | 0.0085 | 0.0057 |  |  |  |  | 4.43 | 81.37 | 7940 (HHV) |  | Y
B2289 | Wood biomass | 50g | Solid |  | 48.22 | 5.95 | 0.29 |  | (0.02) | 0.0053 | (3) | 1000 | (3) | 4400 | 10200 | 0.0042 | 53 |  |  |  |  | 4.13 | 79.21 | 8423 (HHV) |  | Y
B2300 | Coal standard sulfur range 0.3% | 50g | Solid | [5 empty] | 0.34
B2301 | Coal standard sulfur range 0.5% | 50g | Solid | [5 empty] | 0.51
B2302 | Coal standard sulfur range 0.7% | 50g | Solid | [5 empty] | 0.74
B2303 | Coal standard sulfur range 0.89% | 50g | Solid | [5 empty] | 0.83
B2304 | Coal standard sulfur range 1% | 50g | Solid | [5 empty] | 1.15
B2305 | Coal standard sulfur range 1.5% | 50g | Solid | [5 empty] | 1.44
B2306 | Coal standard sulfur range 2% | 50g | Solid | [5 empty] | 2.03
B2307 | Coal standard sulfur range 2.5% | 50g | Solid | [5 empty] | 2.51
B2309 | Coal standard sulfur range 3.5% | 50g | Solid | [5 empty] | 3.41
B2310 | Coal standard sulfur range 4% | 50g | Solid | [5 empty] | 4.25
B2311 | Coal standard sulfur range 5% | 50g | Solid | [5 empty] | 5.16
B2312 | Coal standard sulfur range 6% | 50g | Solid | [5 empty] | 5.83
B2313 | Ultra low sulfur coal standard sulfur range 0% | 50g | Solid | [5 empty] | 0.003
B2314 | Ultra low sulfur coal standard sulfur range 0.02% | 50g | Solid | [5 empty] | 0.034
B2315 | Coke standard sulfur range 0.61% | 50g | Solid | [5 empty] | 0.61
B2316 | Coke standard sulfur range 1.21% | 50g | Solid | [5 empty] | 1.21
B2317 | Coke standard sulfur range 0.47% | 50g | Solid | [5 empty] | 0.47
B2318 | Green petroleum coke CHNS standard | 50g | Solid |  | 88.9 | 2.87 | 1.58 |  | 3.59 |  | 226 | 460 | 1157 | 199 | 403 | [6 empty] | 0.43 | 9.71 | 17837 | 89.86
B2319 | Green petroleum coke standard | 50g | Solid |  | 87.89 | 1.89 | 1.79 |  | 5 |  | 281 | 282 | 1651 | 91 | 343 | [6 empty] | 0.6 | 6.85 | 14204 | 92.55
B2320 | Ultimate coal CHNOS standard (S~0.25%) | 50g | Solid |  | 67.7 | 4.66 | 0.96 | 18.6 | 0.61 | (0.0013) | [6 empty] | (13) |  |  |  |  | 7.46 | 44.04 | 11482 | 48.5 | Y | Y | Y
B2321 | Ultimate coal CHNOS standard (S~0.75%) | 50g | Solid |  | 72.4 | 4.52 | 1.42 | 11.24 | 1.11 | (0.0185) | [6 empty] | (185) |  |  |  |  | 9.31 | 35.5 | 12723 | 55.2 | Y | Y | Y
B2322 | Ultimate coal CHNOS standard (S~2%) | 50g | Solid |  | 73.07 | 4.77 | 1.5 | 10.18 | 2.4 | 0.0791 | [11 empty] | 8.17 | 36.69 | 13022 | 54.79 | Y | Y | Y | (14152)
B2323 | Ultimate coal CHNOS standard (S~3%) | 50g | Solid |  | 64.27 | 4.04 | 1.19 | 7.98 | 3.31 | 0.121 | [6 empty] | 1210 |  |  |  |  | 19.18 | 29.28 | 11377 | 51.16 | Y | Y | Y | (14075)
B2324 | Ultimate coal CHNOS standard (S~6%) | 50g | Solid |  | 61.81 | 3.91 | 1.13 | 3.58 | 4.96 | 0.1115 | [6 empty] | 1115 |  |  |  |  | 24.63 | 21.65 | 11043 | 53.72 | Y | Y | Y | 13163
B2325 | Ultimate coal standard CHNS RM Set contains 1 each of the following B2320, B2321, B2322, B2323, & B2324
B2326 | Ultra low sulfur coal standard sulfur range 0.05% | 50g | Solid | [5 empty] | 0.055
B2327 | Ultra low sulfur coal standard sulfur range 0.10% | 50g | Solid | [5 empty] | 0.103
B2328 | Ultra low sulfur coal standard sulfur range 0.15% | 50g | Solid | [5 empty] | 0.146
B2329 | Ultimate coal CHNS standard (S~0.8%) | 50g | Solid |  | 73.05 | 3.54 | 1.27 | 7.98 | 0.86 | [12 empty] | 13.4 | 25.24 | 12438 | 61.36 |  |  |  | 12438
B2335 | Ultimate anthracite coal | 50g | Solid |  | 72.32 | 2.03 | 0.9 | (3.24) | 0.54 | (0.0224) | [6 empty] | 224 |  |  |  |  | 20.97 | 7.01 | 11336 | (72.02) | Y | Y | Y | (14349)
B2339 | Sulfur in coal standard | 50g | Solid | [5 empty] | 1.18
B2340 | Sulfur in coal standard | 50g | Solid | [5 empty] | 1.71
B2341 | Sulfur in coal standard | 50g | Solid | [5 empty] | 6.64
B2342 | Sulfur in green petroleum coke | 50g | Solid | [5 empty] | 0.43
B2343 | Sulfur in green petroleum coke | 50g | Solid | [5 empty] | 0.55
B2344 | Sulfur in green petroleum coke | 50g | Solid | [5 empty] | 0.88
B2345 | Sulfur in green petroleum coke | 50g | Solid | [5 empty] | 1.2
B2346 | Sulfur in green petroleum coke | 50g | Solid | [5 empty] | 2.47
B2347 | Sulfur in green petroleum coke | 50g | Solid | [5 empty] | 2.21
B2348 | Sulfur in green petroleum coke | 50g | Solid | [5 empty] | 2.3
B2349 | Sulfur in green petroleum coke | 50g | Solid | [5 empty] | 4.34
B2352 | Green petroleum coke standard | 50g | Solid |  | 91.58 | 4.06 | 1.78 |  | 1.11 |  | 188 | 254 | 111 | 62 | 156 | [6 empty] | (0.14) | 12.91 | 15697 | (86.95)
B2353 | Green petroleum coke standard | 50g | Solid |  | 94.97 | 1.87 | 0.9 |  | 0.55 |  | (111) | 171 | (78) | (39) | (95) | [6 empty] | (0.07) | 6.11 | 14878 | (93.82) | Y
B2386 | Sulfur in green petroleum coke | 50g | Solid | [5 empty] | 5.43
B2395 | Mercury and chlorine in coal | 25g | Solid |  | 79.18 | 5.23 | 1.7 |  | 1.5 | [6 empty] | 0.071 | 1645 |  |  |  |  | 4.47
B2396 | Mercury and chlorine in coal | 25g | Solid | [5 empty] | 0.77 | [6 empty] | 0.04 | 1713 |  |  |  |  | 6.45
B2397 | Mercury and chlorine in coal | 25g | Solid | [5 empty] | 0.45 | [6 empty] | 0.1 | (<0.01) |  |  |  |  | 7.64
B2398 | Mercury and chlorine in coal | 25g | Solid | [5 empty] | 1.17 | [6 empty] | 0.12 | (<0.01) |  |  |  |  | 10.31
B2801 | Proximate coal standard | 50g | Solid | [5 empty] | 0.61 | [12 empty] | 7.46 | 44.04 | 11482 | 48.5
B2802 | Proximate coal standard | 50g | Solid | [5 empty] | 0.52 | [12 empty] | 5.03 | 29.48 | 12572 | 65.49
B2803 | Proximate coal standard | 50g | Solid | [5 empty] | 1.11 | [12 empty] | 9.31 | 35.5 | 12726 | 55.2
B2804 | Proximate coal standard | 50g | Solid | [5 empty] | 0.95 | [12 empty] | 9.43 | 35.64 | 12495 | 54.93
B2805 | Proximate coal standard | 50g | Solid | [5 empty] | 1.42 | [12 empty] | 17.26 | 32.27 | 12216 | 50.47
B2806 | Proximate coal standard | 50g | Solid | [5 empty] | 2.4 | [12 empty] | 8.17 | 36.69 | 13022 | 54.79
B2809 | Proximate coal standard | 50g | Solid | [5 empty] | 3.31 | [12 empty] | 19.18 | 29.28 | 11377 | 51.16
B2810 | Proximate coal standard | 50g | Solid | [5 empty] | 4.96 | [12 empty] | 24.63 | 21.65 | 11043 | 53.72
B2811 | Proximate coal standard | 50g | Solid | [5 empty] | 1.8 | [12 empty] | 41.64 | 26.39 | 8377 | 31.97
B2812 | Proximate coal standard | 50g | Solid | [5 empty] | 6.55 | [12 empty] | 46 | 21.7 | 6829 | 32.3
B2813 | Proximate coal standard | 50g | Solid | [5 empty] | 0.54 | [12 empty] | 20.97 | 7.01 | 11336 | 72.02
B2814 | Proximate coal standard | 50g | Solid | [5 empty] | 0.61 | [12 empty] | 7.56 | 36.31 | 13182 | 56.13
Approximate values shown - certified values vary from batch to batch - refer to the analysis certificate for exact values, or contact our sales team
Brackets denote calculated values, or values that are for reference only, not certified

## Petroleum and oil
Copyright © 2025 Elemental Microanalysis Ltd.
Part Number | Description | Pack | Form | Hazmat | % Carbon | % Hydrogen | % Nitrogen | % Oxygen | % Sulfur | % Chlorine | % Nickel | % Vanadium | μg/g Mercury | μg/g Chlorine | % TOC | % ROC | % TIC | % TC (SUM) | % Ash | % Vol. matter | BTU/lb | % Fixed carbon (calc.)
B2336 | Extreme Pressure Oil Sulfur Range 2% | 100ml | Liquid | [5 empty] | 2
B2337 | Extreme Pressure Oil Sulfur Range 3% | 100ml | Liquid | [5 empty] | 3.3
B2338 | Extreme Pressure Oil Sulfur Range 4% | 100ml | Liquid | [5 empty] | 4.19
B2823 | Sulfur in No.2 Diesel Oil (0.53% S) | 100ml | Liquid | [5 empty] | 0.53
B2841 | Sulfur in Crude Oil (S= 0.50%) | 100ml | Liquid | [5 empty] | 0.049
B2842 | Sulfur in Crude Oil (S= 0.100%) | 100ml | Liquid | [5 empty] | 0.1
B2843 | Sulfur in Crude Oil (S= 0.22%) | 100ml | Liquid | [5 empty] | 0.22
B2844 | Sulfur in Crude Oil (S= 0.41%) | 100ml | Liquid | [5 empty] | 0.41
B2845 | Sulfur in Crude Oil (S= 0.60%) | 100ml | Liquid | [5 empty] | 0.6
B2846 | Sulfur in Crude Oil (S= 0.79%) | 100ml | Liquid | [5 empty] | 0.79
B2847 | Sulfur in Crude Oil (S= 0.98%) | 100ml | Liquid | [5 empty] | 0.98
B2848 | Sulfur in Crude Oil (S= 02.00%) | 100ml | Liquid | [5 empty] | 2.11
B2849 | Sulfur in Crude Oil (S= 3.07%) | 100ml | Liquid | [5 empty] | 3.17
B2850 | Sulfur in Crude Oil (S= 4.31%) | 100ml | Liquid | [5 empty] | 4.31
B2851 | Sulfur in Crude Oil (S= 5.20%) | 100ml | Liquid | [5 empty] | 5.2
B2852 | Sulfur in Crude Oil (S=0.0102%) | 100ml | Liquid | [5 empty] | 0.0102
B2912 | Sulfur in Lube Oil (S=0.50%) | 100ml | Liquid | [5 empty] | 0.511
B2914 | Sulfur in Lube Oil (S=0.99%) | 100ml | Liquid | [5 empty] | 1.02
B2915 | Sulfur in Lube Oil (S=2.00%) | 100ml | Liquid | [5 empty] | 2.07
B2916 | Sulfur in Lube Oil (S=4.00%) | 100ml | Liquid | [5 empty] | 4.07
B2917 | Sulfur in Lube Oil (S=0.01%) | 100ml | Liquid | [5 empty] | 0.01
B2918 | Sulfur in Lube Oil (S=2.97%) | 100ml | Liquid | [5 empty] | 2.97
B2919 | Sulfur in Lube Oil (S=5.00%) | 100ml | Liquid | [5 empty] | 5.01
B2920 | Sulfur in Lube Oil (S=6.043%) | 100ml | Liquid | [5 empty] | 6.043
B2925 | Sulfur in Lube Oil (S=0.35%) | 100ml | Liquid | [5 empty] | 0.37
B2926 | Sulfur in Lube Oil (S=0.87%) | 100ml | Liquid | [5 empty] | 0.87
B2928 | Sulfur in Lube Oil (S=2.50%) | 100ml | Liquid | [5 empty] | 2.5162
B2933 | Low Sulfur in Lube Oil (S=0.011%) | 100ml | Liquid | [5 empty] | 0.011
B2934 | Low Sulfur in Lube Oil (S=0.021%) | 100ml | Liquid | [5 empty] | 0.021
B2937 | Low Sulfur in Lube Oil (S=0.0505%) | 100ml | Liquid | [5 empty] | 0.0505
B2941 | Sulfur and Chlorine in Lube Oil (S=2%, CL=5%) | 100ml | Liquid | [5 empty] | 2 | 5
B2946 | Sulfur, Nickel, and Vanadium in Heavy Lube Oil | 50ml | Liquid | [5 empty] | 4.25 |  | 0.0075 | 0.0407
B2947 | Sulfur, Nickel, and Vanadium in Heavy Lube Oil | 50ml | Liquid | [5 empty] | 3.11 |  | 0.005 | 0.0271
B2948 | Sulfur, Nickel, and Vanadium in Heavy Lube Oil | 50ml | Liquid | [5 empty] | 2.002 |  | 0.0022 | 0.0168
B2949 | Sulfur, Nickel, and Vanadium in Heavy Lube Oil | 50ml | Liquid | [5 empty] | 1.053 |  | 0.00181 | 0.010401
B2950 | Sulfur, Nickel, and Vanadium in Heavy Lube Oil | 50ml | Liquid | [5 empty] | 0.5263 |  | 0.00099 | 0.00502

## Isotopic standards
Copyright © 2025 Elemental Microanalysis Ltd.
Part Number | Description | Pack | δ 13C ‰ | δ 2H ‰ | δ 15N ‰ | δ 18O ‰ | δ 34S ‰ | % Carbon | % Hydrogen | % Nitrogen | % Oxygen | % Sulfur | % TOC | δ 13C-TOC ‰
Interlaboratory Comparison Isotopic Standards1
B2203 | IRMS standard EMA P1 | 3 g | -27.85 | -25.3 |  | 20.99 | -3.01 | 61.51 | 3.46 |  | 20.87 | 13.85
B2205 | IRMS standard EMA P2 | 3 g | -28.19 | -87.8 | -1.57 | 26.88 |  | 68.35 | 2.9 | 7.46 | 19.91
B2207 | Silver Phosphate IRMS standard | 1 g |  |  |  | 21.7
B2214 | Carrara marble powder IRMS standard | 0.5 g | 2.1 |  |  | -2.01
Isotopic Standards2
B2251 | Synthetic High Organic Content Sediment IRMS Standard for TC, TOC, N & S | 5 g | -24.41 |  | 0.58 |  | 6.46 | 7.39 |  | 0.566 |  | 0.605 | 7.07 | -25.95
B2153 | Low Organic Content Soil IRMS Standard OAS/Isotope | 5 g | -22.88 |  | 5.78 |  |  | 1.86 |  | 0.122 |  | 0.012
B2155 | Protein IRMS Standard OAS/Isotope | 5 g | -26.98 |  | 6.28 |  | 6.18 * | 46.5 |  | 13.32 |  | 0.75
B2157 | Wheat Flour IRMS Standard OAS/Isotope | 5 g | -27.21 |  | 2.73 |  | -2.38 | 39.38 |  | 1.36 |  | 0.092
B2159 | Sorghum Flour IRMS Standard OAS/Isotope | 5 g | -13.78 |  | 1.58 |  | 10.11 | 41.26 |  | 1.47 |  | 0.095
B2161 | Alfalfa 13C 15N IRMS Standard OAS/Isotope | 5g | -28.32 |  | 0.38 |  |  | 42.88 |  | 3.2 |  | 0.27
B2172 | Olive Oil Isotopic Standard for 13C | 5 g | -29.06
B2174 | Urea Isotopic Standard for 13C, 15N | 5 g | -43.99 |  | -0.82
B2213 | Spruce (wood) powder IRMS standard for 15N, 13C & 18O | 3 g | -25.44 |  | -4.9 | 23.59 |  | 49.88 | 6.29 | 0.09 | 42.93
B2215 | Gelatin IRMS standard certified for 13C 15N 34S | 2 g | -22.98 |  | 4.59 |  | 0.69 | 43.18 | 6.97 | 16.33 |  | 0.41
B2216 | Caffeine IRMS standard certified for 13C 15N | 0.5 g | -32.63 |  | -3.29 |  |  | 49.48 | 5.16 | 28.83 | 16.47
B2217 | C3 type Glucose 13C IRMS Standard | 1 g | -27.3 |  |  |  |  | 39.96
B2218 | C4 type Glucose 13C IRMS Standard | 1 g | -11.45 |  |  |  |  | 39.96
B2219 | Coldwater Fish Gelatin IRMS standard certified for 13C 15N 34S | 2 g | -16.33 |  | 14.71 |  | 17.05 | 42.93 | 6.86 | 16.63 |  | 0.43
B2222 | Bovine Gelatin powder IRMS standard certified for 13C 15N 34S | 2 g | -11.11 |  | 7.54 |  | 6.79 | 43.73 | 6.91 | 16.1 |  | 0.43
Water Isotopic Standards
B2190 | 2H and 18O isotope IRMS standard: High enriched water | 25 ml |  | 2051.96 |  | 263.43
B2191 | 2H and 18O isotope IRMS standard: Medium enriched water | 25 ml |  | 1018.39 |  | 105.59
B2194 | 2H and 18O isotope IRMS standard: Low natural water | 25 ml |  | -269.07 |  | -33.57
B2195 | Set of 5 water working standards (B2190 to B2194) | 5 x 25 ml
B2240 | 2H & 18O Antarctic water IRMS standard | 30 ml |  | -447.88 |  | -65.95
B2241 | 2H & 18O Arctic water IRMS standard | 30 ml |  | -251.56 |  | -37.33
B2242 | 2H & 18O Greenland water IRMS standard | 30 ml |  | -111.23 |  | -15.3
B2243 | 2H & 18O Icelandic water IRMS standard | 30 ml |  | -50.11 |  | -7.05
B2244 | 2H & 18O Desert water IRMS standard | 30 ml |  | 0.86 |  | 0.43
B2245 | 2H & 18O Slightly enriched water IRMS standard | 30 ml |  | 79.69 |  | 10.28
B2246 | 2H & 18O Moderately enriched water IRMS standard | 30 ml |  | 1348.78 |  | 70.93
B2247 | 2H & 18O Very enriched water IRMS standard | 30 ml |  | 2505.97 |  | 248.43
Approximate isotopic values shown - certified values vary from batch to batch - refer to the analysis certificate for exact values, or contact our sales team
Notes | 1. Interlaboratory Comparison Isotopic Standards – values derived through an international study involving 6 to 25 laboratories.
2. Isotopic Standards – values derived from data from two or more instruments on two or more runs on different days.
* Values given for information only.